## Geology
BH No. | Collar RL (m) | Sample No. | From(m) | To(m) | Length(m) | SiO2(%) | Al2O3(%) | Fe2O3(%) | TiO2(%) | LOI(%) | Lithology
S-1 | 1195.04 | S8-11/1 | 0 | 1 | 1 | 10.86 | 37.8 | 28.8 | 1.8 | 19.94 | High Silica Bauxite
|  | 2 | 1 | 2 | 1 | 5.26 | 46.14 | 22.4 | 1.77 | 22.91 | High Silica Bauxite
|  | 3 | 2 | 3 | 1 | 7.92 | 43.35 | 23.2 | 1.84 | 21.15 | High Silica Bauxite
|  | 4 | 3 | 4 | 1 | 8.04 | 44.16 | 23.3 | 1.84 | 21.64 | High Silica Bauxite
|  | 5 | 4 | 5 | 1 | 5.98 | 46.3 | 20.8 | 2.18 | 23.36 | High Silica Bauxite
|  | 6 | 5 | 6 | 1 | 7.25 | 44.01 | 23.4 | 3.33 | 20.61 | High Silica Bauxite
|  | 7 | 6 | 7 | 1 | 20.75 | 35.4 | 23.9 | 2.35 | 16.9 | High Silica Bauxite
|  | 8 | 7 | 8 | 1 |  |  |  |  | 18.34 | Khondalite?
|  | 9 | 8 | 9 | 1 |  |  |  |  | 19.39
|  | 10 | 9 | 10 | 1 |  |  |  |  | 16.76
|  | 11 | 10 | 11 | 1 | 14.5 | 45.69 | 15.9 | 0.86 | 20.43 | High Silica Bauxite
|  | 12 | 11 | 12 | 1 | 21.08 | 41.2 | 15.9 | 1.55 | 19.55 | High Silica Bauxite
|  | 13 | 12 | 13 | 1 |  |  |  |  | 19.06 | Lithomarge?
|  | 14 | 13 | 14 | 1 |  |  |  |  | 19.76
|  | 15 | 14 | 15 | 1 |  |  |  |  | 18.17
|  | 16 | 15 | 16 | 1 |  |  |  |  | 18.4
|  | 17 | 16 | 17 | 1 |  |  |  |  | 18.03
|  | 18 | 17 | 18 | 1 |  |  |  |  | 18.86
|  | 19 | 18 | 19 | 1 |  |  |  |  | 19.43
|  | 20 | 19 | 20 | 1 |  |  |  |  | 18.19
S-2 | 1159.81 | 21 | 0 | 0.81 | 0.81 | 8.84 | 38.8 | 29.8 | 2.25 | 19.74 | High Silica Bauxite
|  | 22 | 0.81 | 1.81 | 1 | 2.33 | 44.75 | 26.3 | 1.94 | 23.27 | Metallurgical Grade Bauxite
|  | 23 | 1.81 | 2.81 | 1 | 0.78 | 44.8 | 26.2 | 2.17 | 23.94 | Metallurgical Grade Bauxite
|  | 24 | 2.81 | 3.81 | 1 | 0.68 | 46.33 | 26 | 2.02 | 24.22 | Metallurgical Grade Bauxite
|  | 25 | 3.81 | 4.81 | 1 | 0.71 | 46.51 | 26 | 2.39 | 24.35 | Metallurgical Grade Bauxite
|  | 26 | 4.81 | 5.81 | 1 | 0.73 | 44.95 | 28.5 | 1.72 | 23.71 | Metallurgical Grade Bauxite
|  | 27 | 5.81 | 6.81 | 1 | 0.7 | 45.15 | 28.5 | 2.19 | 23.55 | Metallurgical Grade Bauxite
|  | 28 | 6.81 | 7.81 | 1 | 0.6 | 45.64 | 27.3 | 1.54 | 24.46 | Metallurgical Grade Bauxite
|  | 29 | 7.81 | 8.81 | 1 | 0.98 | 44.95 | 27.5 | 1.54 | 23.83 | Metallurgical Grade Bauxite
|  | 30 | 8.81 | 9.81 | 1 | 1.1 | 45.27 | 26.6 | 1.67 | 23.95 | Metallurgical Grade Bauxite
|  | 31 | 9.81 | 10.81 | 1 | 0.62 | 48.71 | 23 | 1.57 | 25.7 | Metallurgical Grade Bauxite
|  | 32 | 10.81 | 11.81 | 1 | 0.75 | 49.6 | 21.2 | 1.55 | 25.87 | Metallurgical Grade Bauxite
|  | 33 | 11.81 | 12.81 | 1 | 0.71 | 48.12 | 24 | 1.61 | 24.67 | Metallurgical Grade Bauxite
|  | 34 | 12.81 | 13.81 | 1 | 0.65 | 47.81 | 23.5 | 1.82 | 24.98 | Metallurgical Grade Bauxite
|  | 35 | 13.81 | 14.81 | 1 | 0.61 | 55.84 | 12.4 | 1.1 | 28.82 | Metallurgical Grade Bauxite
|  | 36 | 14.81 | 15.81 | 1 | 0.59 | 49 | 20.2 | 3.52 | 25.51 | Metallurgical Grade Bauxite
|  | 37 | 15.81 | 16.81 | 1 | 0.81 | 51.51 | 17.1 | 1.17 | 27.6 | Metallurgical Grade Bauxite
|  | 38 | 16.81 | 17.81 | 1 | 0.78 | 49.39 | 20.5 | 1.54 | 26.23 | Metallurgical Grade Bauxite
|  | 39 | 17.81 | 18.81 | 1 | 0.85 | 48.31 | 21.6 | 3.22 | 24.8 | Metallurgical Grade Bauxite
|  | 40 | 18.81 | 19.81 | 1 | 0.72 | 48.71 | 21.8 | 2.13 | 25.13 | Metallurgical Grade Bauxite
|  | 41 | 19.81 | 20.81 | 1 | 0.83 | 48.31 | 21.8 | 2.02 | 25.31 | Metallurgical Grade Bauxite
|  | 42 | 20.81 | 21.81 | 1 | 0.79 | 48.51 | 21.7 | 2.09 | 25.4 | Metallurgical Grade Bauxite
|  | 43 | 21.81 | 22.81 | 1 | 0.87 | 48.71 | 21.2 | 1.93 | 25.88 | Metallurgical Grade Bauxite
|  | 44 | 22.81 | 23.81 | 1 | 0.76 | 47.81 | 22.4 | 2.61 | 24.96 | Metallurgical Grade Bauxite
|  | 45 | 23.81 | 24.81 | 1 | 0.8 | 49.3 | 20.8 | 1.67 | 26.08 | Metallurgical Grade Bauxite
|  | 46 | 24.81 | 25.81 | 1 | 0.74 | 48.51 | 22 | 1.8 | 25.56 | Metallurgical Grade Bauxite
|  | 47 | 25.81 | 26.81 | 1 |  |  |  |  | 10.13 | Khondalite?
|  | 48 | 26.81 | 27.81 | 1 | 0.78 | 49.8 | 19.3 | 1.37 | 26.76 | Metallurgical Grade Bauxite
|  | 49 | 27.81 | 28.81 | 1 | 0.76 | 48.91 | 21.6 | 3.28 | 25.67 | Metallurgical Grade Bauxite
|  | 50 | 28.81 | 29.81 | 1 | 0.82 | 48.5 | 22 | 1.78 | 25.45 | Metallurgical Grade Bauxite
|  | 51 | 29.81 | 30.81 | 1 | 0.79 | 47.72 | 22.88 | 1.98 | 25.24 | Metallurgical Grade Bauxite
|  | 52 | 30.81 | 31.81 | 1 | 0.86 | 47.46 | 22.3 | 1.95 | 25.47 | Metallurgical Grade Bauxite
|  | 53 | 31.81 | 32.81 | 1 | 0.73 | 50.21 | 20 | 1.4 | 26.27 | Metallurgical Grade Bauxite
|  | 54 | 32.81 | 33.81 | 1 | 0.7 | 51.14 | 17.2 | 1.38 | 27.35 | Metallurgical Grade Bauxite
|  | 55 | 33.81 | 34.81 | 1 | 0.78 | 48.91 | 19.6 | 1.88 | 26.45 | Metallurgical Grade Bauxite
|  | 56 | 34.81 | 35.81 | 1 | 0.81 | 52.23 | 14.6 | 2.27 | 28.16 | Metallurgical Grade Bauxite
|  | 57 | 35.81 | 36.81 | 1 | 0.8 | 49.45 | 18.6 | 1.62 | 26.9 | Metallurgical Grade Bauxite
|  | 58 | 36.81 | 37.81 | 1 | 0.95 | 49.8 | 18.6 | 1.9 | 26.45 | Metallurgical Grade Bauxite
|  | 59 | 37.81 | 38.81 | 1 | 0.93 | 47.92 | 19.8 | 1.93 | 26.23 | Metallurgical Grade Bauxite
|  | 60 | 38.81 | 39.81 | 1 | 0.86 | 45.94 | 26 | 2.15 | 23.52 | Metallurgical Grade Bauxite
|  | 61 | 39.81 | 40.81 | 1 | 0.96 | 44.45 | 29.6 | 2.33 | 22.5 | Metallurgical Grade Bauxite
|  | 62 | 40.81 | 41.81 | 1 | 2.41 | 43.91 | 26.6 | 2.93 | 22.76 | Metallurgical Grade Bauxite
|  | 63 | 41.81 | 42.81 | 1 | 13.9 | 41.2 | 21.8 | 2.65 | 19.98 | High Silica Bauxite
|  | 64 | 42.81 | 43.81 | 1 |  |  |  |  | 16.69 | Lithomarge?
|  | 65 | 43.81 | 44.31 | 0.5 |  |  |  |  | 17.66
S-7 | 1184.22 | 66 | 0 | 0.22 | 0.22 | [5 empty] | Khondalite
|  | 67 | 0.22 | 1.22 | 1 | 12.99 | 41.8 | 21.8 | 1.87 | 20.91 | High Silica Bauxite
|  | 68 | 1.22 | 2.22 | 1 | 2.4 | 45.54 | 23.27 | 2.53 | 24.46 | Metallurgical Grade Bauxite
|  | 69 | 2.22 | 3.22 | 1 | 2.85 | 47.24 | 21.2 | 3.51 | 25.06 | Metallurgical Grade Bauxite
|  | 70 | 3.22 | 4.22 | 1 | 6.95 | 47.62 | 20.4 | 1.8 | 23.19 | High Silica Bauxite
|  | 71 | 4.22 | 5.22 | 1 | 11.83 | 44.6 | 20.7 | 1.66 | 20.77 | High Silica Bauxite
|  | 72 | 5.22 | 6.22 | 1 | 11.5 | 46.25 | 19.6 | 1.15 | 21.04 | High Silica Bauxite
|  | 73 | 6.22 | 7.22 | 1 | 15.63 | 44.76 | 18 | 1.25 | 20.21 | High Silica Bauxite
|  | 74 | 7.22 | 8.22 | 1 | 16.45 | 40.1 | 20.7 | 2 | 19.13 | High Silica Bauxite
S-8 | 1148.88 | 75 | 0 | 0.88 | 0.88 | [5 empty] | SOIL
|  | 76 | 0.88 | 1.88 | 1 | 2.86 | 46.93 | 20.4 | 3.67 | 25.67 | Metallurgical Grade Bauxite
|  | 77 | 1.88 | 2.88 | 1 | 2.48 | 48.8 | 19.2 | 2.62 | 25.7 | Metallurgical Grade Bauxite
|  | 78 | 2.88 | 3.88 | 1 | 2.55 | 44.13 | 27.2 | 3.62 | 21.6 | Metallurgical Grade Bauxite
|  | 79 | 3.88 | 4.88 | 1 | 0.88 | 46.04 | 24.8 | 2.7 | 24.61 | Metallurgical Grade Bauxite
|  | 80 | 4.88 | 5.88 | 1 | 0.68 | 44.1 | 31.2 | 1.04 | 22.8 | Metallurgical Grade Bauxite
|  | 81 | 5.88 | 6.88 | 1 | 0.98 | 42.47 | 34.9 | 1.1 | 20.17 | Metallurgical Grade Bauxite
|  | 82 | 6.88 | 7.88 | 1 | 1.88 | 36.9 | 38.8 | 1.9 | 19.81 | Low Grade Bauxite
|  | 83 | 7.88 | 8.88 | 1 | 0.78 | 40.4 | 35 | 1.05 | 21.89 | Metallurgical Grade Bauxite
|  | 84 | 8.88 | 9.88 | 1 | 0.86 | 47.25 | 23.4 | 1.52 | 25.22 | Metallurgical Grade Bauxite
|  | 85 | 9.88 | 10.88 | 1 | 0.76 | 52.27 | 14.8 | 2.34 | 27.98 | Metallurgical Grade Bauxite
|  | 86 | 10.88 | 11.88 | 1 | 0.79 | 52.24 | 16.23 | 2.27 | 27.25 | Metallurgical Grade Bauxite
|  | 87 | 11.88 | 12.88 | 1 | 0.83 | 51.89 | 16.47 | 2 | 27.31 | Metallurgical Grade Bauxite
|  | 88 | 12.88 | 13.88 | 1 | 0.78 | 52.07 | 13.8 | 2.24 | 28.1 | Metallurgical Grade Bauxite
|  | 89 | 13.88 | 14.88 | 1 | 0.73 | 54.45 | 10.6 | 2.53 | 29.26 | Metallurgical Grade Bauxite
|  | 90 | 14.88 | 15.88 | 1 | 0.83 | 47.92 | 21.4 | 2.13 | 26.18 | Metallurgical Grade Bauxite
|  | 91 | 15.88 | 16.88 | 1 | 0.71 | 53.96 | 13.8 | 2.56 | 28.5 | Metallurgical Grade Bauxite
|  | 92 | 16.88 | 17.88 | 1 | 0.9 | 52.27 | 14.2 | 2.54 | 27.94 | Metallurgical Grade Bauxite
|  | 93 | 17.88 | 18.88 | 1 | 1.05 | 45.04 | 25.2 | 2.26 | 25.01 | Metallurgical Grade Bauxite
|  | 94 | 18.88 | 19.88 | 1 | 0.82 | 50.99 | 18.8 | 1.87 | 26.82 | Metallurgical Grade Bauxite
|  | 95 | 19.88 | 20.88 | 1 | 0.69 | 52.97 | 14.6 | 2.25 | 27.92 | Metallurgical Grade Bauxite
|  | 96 | 20.88 | 21.88 | 1 | 0.77 | 52.84 | 15.6 | 2.99 | 27.4 | Metallurgical Grade Bauxite
|  | 97 | 21.88 | 22.88 | 1 | 0.79 | 50.6 | 18.5 | 2.3 | 26.71 | Metallurgical Grade Bauxite
|  | 98 | 22.88 | 23.88 | 1 | 0.8 | 52.84 | 15.8 | 2.24 | 27.27 | Metallurgical Grade Bauxite
|  | 99 | 23.88 | 24.88 | 1 | 0.86 | 53.76 | 12.8 | 3.85 | 27.93 | Metallurgical Grade Bauxite
|  | 100 | 24.88 | 25.88 | 1 | 1.11 | 50.4 | 21 | 2.23 | 25.44 | Metallurgical Grade Bauxite
|  | 101 | 25.88 | 26.88 | 1 | 5.8 | 49.99 | 15.6 | 2.26 | 25.24 | High Silica Bauxite
|  | 102 | 26.88 | 27.88 | 1 | 9.96 | 45.23 | 19.8 | 2.14 | 21.42 | High Silica Bauxite
|  | 103 | 27.88 | 28.88 | 1 | 26.89 | 31.9 | 23.8 | 2.15 | 14.58 | High Silica Bauxite
|  | 104 | 28.88 | 29.88 | 1 |  |  |  |  | 16.7 | Lithomarge?
|  | 105 | 29.88 | 30.88 | 1 |  |  |  |  | 14.52
|  | 106 | 30.88 | 31.88 | 1 |  |  |  |  | 14.59
S-9 | 1128.87 | 107 | 0 | 0.87 | 0.87 | [5 empty] | SOIL
|  | 108 | 0.87 | 1.87 | 1 | 2.1 | 52.28 | 16.6 | 2.57 | 25.7 | Metallurgical Grade Bauxite
|  | 109 | 1.87 | 2.87 | 1 | 2.87 | 51.88 | 17.2 | 2.8 | 24.29 | Metallurgical Grade Bauxite
|  | 110 | 2.87 | 3.87 | 1 | 2.2 | 47.52 | 22 | 2.77 | 23.31 | Metallurgical Grade Bauxite
|  | 111 | 3.87 | 4.87 | 1 | 2.97 | 51.2 | 16.6 | 2.75 | 25.98 | Metallurgical Grade Bauxite
|  | 112 | 4.87 | 5.87 | 1 | 4.5 | 49.27 | 18 | 2.67 | 25.45 | High Silica Bauxite
|  | 113 | 5.87 | 6.87 | 1 | 2.47 | 48.53 | 19.2 | 2.61 | 25.78 | Metallurgical Grade Bauxite
|  | 114 | 6.87 | 7.87 | 1 | 1.08 | 44.95 | 28 | 1.95 | 24.27 | Metallurgical Grade Bauxite
|  | 115 | 7.87 | 8.87 | 1 | 1.24 | 49.51 | 19.8 | 2.41 | 26.03 | Metallurgical Grade Bauxite
|  | 116 | 8.87 | 9.87 | 1 | 0.69 | 55.04 | 12 | 2.92 | 28.63 | Metallurgical Grade Bauxite
|  | 117 | 9.87 | 10.87 | 1 | 0.8 | 45.74 | 25.6 | 1.98 | 25.3 | Metallurgical Grade Bauxite
|  | 118 | 10.87 | 11.87 | 1 | 0.72 | 51.62 | 14.2 | 2.39 | 29.57 | Metallurgical Grade Bauxite
|  | 119 | 11.87 | 12.87 | 1 | 0.7 | 53.25 | 10 | 4.33 | 29.87 | Metallurgical Grade Bauxite
|  | 120 | 12.87 | 13.87 | 1 | 0.65 | 53.25 | 12.4 | 2.33 | 29.79 | Metallurgical Grade Bauxite
|  | 121 | 13.87 | 14.87 | 1 | 0.82 | 54.48 | 10.6 | 2.96 | 29.61 | Metallurgical Grade Bauxite
|  | 122 | 14.87 | 15.87 | 1 | 0.73 | 51.08 | 16.4 | 2.08 | 28.75 | Metallurgical Grade Bauxite
|  | 123 | 15.87 | 16.87 | 1 | 0.95 | 54.25 | 10.3 | 2.23 | 30.3 | Metallurgical Grade Bauxite
|  | 124 | 16.87 | 17.87 | 1 | 0.92 | 54.72 | 10.1 | 2.98 | 29.95 | Metallurgical Grade Bauxite
|  | 125 | 17.87 | 18.87 | 1 | 0.63 | 49.5 | 20.1 | 1.92 | 26.8 | Metallurgical Grade Bauxite
|  | 126 | 18.87 | 19.87 | 1 | 0.89 | 48.11 | 21.2 | 3 | 26.79 | Metallurgical Grade Bauxite
|  | 127 | 19.87 | 20.87 | 1 | 0.58 | 56.23 | 8.9 | 2.28 | 30.4 | Metallurgical Grade Bauxite
|  | 128 | 20.87 | 21.87 | 1 | 0.69 | 51.08 | 17.2 | 2 | 28.92 | Metallurgical Grade Bauxite
|  | 129 | 21.87 | 22.87 | 1 | 0.73 | 49.4 | 20.3 | 1.9 | 27.76 | Metallurgical Grade Bauxite
|  | 130 | 22.87 | 23.87 | 1 | 0.62 | 54.95 | 10.6 | 2.3 | 30.09 | Metallurgical Grade Bauxite
|  | 131 | 23.87 | 24.87 | 1 | 0.59 | 56.04 | 9.3 | 3.06 | 29.8 | Metallurgical Grade Bauxite
|  | 132 | 24.87 | 25.87 | 1 | 0.83 | 55.64 | 9.1 | 2.73 | 30.27 | Metallurgical Grade Bauxite
|  | 133 | 25.87 | 26.87 | 1 | 0.63 | 55.93 | 8.9 | 2.9 | 30.03 | Metallurgical Grade Bauxite
|  | 134 | 26.87 | 27.87 | 1 | 0.59 | 57.32 | 5.3 | 2.95 | 30.97 | Metallurgical Grade Bauxite
|  | 135 | 27.87 | 28.87 | 1 | 0.67 | 57.42 | 8 | 1.78 | 30.8 | Metallurgical Grade Bauxite
|  | 136 | 28.87 | 29.87 | 1 | 0.87 | 53.76 | 10.96 | 1.95 | 29.45 | Metallurgical Grade Bauxite
|  | 137 | 29.87 | 30.87 | 1 | 0.7 | 53.16 | 13.51 | 1.95 | 29.47 | Metallurgical Grade Bauxite
|  | 138 | 30.87 | 31.87 | 1 | 0.82 | 54.35 | 10.96 | 2.34 | 30.6 | Metallurgical Grade Bauxite
|  | 139 | 31.87 | 32.87 | 1 | 1.24 | 53.65 | 12.38 | 2.8 | 29.7 | Metallurgical Grade Bauxite
|  | 140 | 32.87 | 33.87 | 1 | 3.92 | 50.76 | 16.2 | 1.68 | 25.95 | Metallurgical Grade Bauxite
|  | 141 | 33.87 | 34.87 | 1 | 25.38 | 43.8 | 8.3 | 2.4 | 19.44 | High Silica Bauxite
|  | 142 | 34.87 | 35.87 | 1 | 27.77 | 40.2 | 11.8 | 2.25 | 17.23 | High Silica Bauxite
|  | 143 | 35.87 | 36.87 | 1 | 6.37 | 51.48 | 12.6 | 2.14 | 25.97 | High Silica Bauxite
|  | 144 | 36.87 | 37.87 | 1 | 29.44 | 39 | 12.95 | 1.89 | 15.87 | High Silica Bauxite
|  | 145 | 37.87 | 38.87 | 1 |  |  |  |  | 14.46 | Lithomarge?
S-10 | 1113.87 | 146 | 0 | 0.87 | 0.87 | [5 empty] | SOIL
|  | 147 | 0.87 | 1.87 | 1 |  |  |  |  | 16.99 | LATERITE ?
|  | 148 | 1.87 | 2.87 | 1 |  |  |  |  | 17.13
|  | 149 | 2.87 | 3.87 | 1 | 5.5 | 38.3 | 33.4 | 2.4 | 19.56 | Low Grade Bauxite
|  | 150 | 3.87 | 4.87 | 1 | 5.14 | 44.4 | 25.5 | 2.19 | 21.38 | High Silica Bauxite
|  | 151 | 4.87 | 5.87 | 1 | 3.3 | 42.84 | 28 | 1.84 | 22.82 | Metallurgical Grade Bauxite
|  | 152 | 5.87 | 6.87 | 1 | 2.57 | 29.4 | 47.6 | 1.85 | 17.9 | Alumious Laterite
|  | 153 | 6.87 | 7.87 | 1 | 1.44 | 32.7 | 45.2 | 1.95 | 18.57 | Beneficiable Grade Bauxite
|  | 154 | 7.87 | 8.87 | 1 | 0.94 | 43.25 | 31.3 | 1.39 | 22.08 | Metallurgical Grade Bauxite
|  | 155 | 8.87 | 9.87 | 1 | 0.79 | 46.56 | 26 | 1.62 | 24.05 | Metallurgical Grade Bauxite
|  | 156 | 9.87 | 10.87 | 1 | 0.78 | 44.7 | 26.3 | 3.09 | 23.83 | Metallurgical Grade Bauxite
|  | 157 | 10.87 | 11.87 | 1 | 1.05 | 36.8 | 40.4 | 2.15 | 19.11 | Low Grade Bauxite
|  | 158 | 11.87 | 12.87 | 1 | 1.4 | 42.24 | 30.8 | 1.71 | 21.65 | Metallurgical Grade Bauxite
|  | 159 | 12.87 | 13.87 | 1 | 1.36 | 41.66 | 28.9 | 2.18 | 23.45 | Metallurgical Grade Bauxite
|  | 160 | 13.87 | 14.87 | 1 | 1.12 | 49.78 | 19.6 | 1.69 | 26.38 | Metallurgical Grade Bauxite
|  | 161 | 14.87 | 15.87 | 1 | 2.3 | 44.95 | 25.3 | 1.71 | 24.15 | Metallurgical Grade Bauxite
|  | 162 | 15.87 | 16.87 | 1 | 18.47 | 35.4 | 25.3 | 1.85 | 18.31 | High Silica Bauxite
|  | 163 | 16.87 | 17.87 | 1 |  |  |  |  | 15.67 | Lithomarge?
|  | 164 | 17.87 | 18.87 | 1 |  |  |  |  | 15.47
S-11 | 1103.27 | 165 | 0 | 0.27 | 0.27 | [5 empty] | Khondalite
|  | 166 | 0.27 | 1.27 | 1 | 8.16 | 42.99 | 26.6 | 1.39 | 21.09 | High Silica Bauxite
|  | 167 | 1.27 | 2.27 | 1 | 9.72 | 42.58 | 23.7 | 1.71 | 21.93 | High Silica Bauxite
|  | 168 | 2.27 | 3.27 | 1 |  |  |  |  | 16.13 | Khondalite?
|  | 169 | 3.27 | 4.27 | 1 |  |  |  |  | 14.14
|  | 170 | 4.27 | 5.27 | 1 |  |  |  |  | 14.8
|  | 171 | 5.27 | 6.27 | 1 |  |  |  |  | 17.78
|  | 172 | 6.27 | 7.27 | 1 | 15.93 | 42.97 | 17.3 | 1.81 | 20.42 | High Silica Bauxite
|  | 173 | 7.27 | 8.27 | 1 | 6.37 | 40.4 | 29.9 | 2.84 | 20.36 | High Silica Bauxite
|  | 174 | 8.27 | 9.27 | 1 |  |  |  |  | 14.56 | Lithomarge?
|  | 175 | 9.27 | 10.27 | 1 |  |  |  |  | 14.66
|  | 176 | 10.27 | 11.27 | 1 |  |  |  |  | 16.2
|  | 177 | 11.27 | 12.27 | 1 |  |  |  |  | 10.63
|  | 178 | 12.27 | 13.27 | 1 |  |  |  |  | 15.52
|  | 179 | 13.27 | 14.27 | 1 |  |  |  |  | 15.96
|  | 180 | 14.27 | 15.27 | 1 |  |  |  |  | 18.97
|  | 181 | 15.27 | 16.27 | 1 |  |  |  |  | 15.45
|  | 182 | 16.27 | 16.8 | 0.53 |  |  |  |  | 18.54
S-14 | 1019.34 | 183 | 0 | 0.34 | 0.34 | [5 empty] | SOIL
|  | 184 | 0.34 | 1.34 | 1 |  |  |  |  | 15.4 | LATERITE ?
|  | 185 | 1.34 | 2.34 | 1 | 2.93 | 41.22 | 33.93 | 1.65 | 20.01 | Metallurgical Grade Bauxite
|  | 186 | 2.34 | 3.34 | 1 | 3.92 | 43.16 | 30.3 | 1.81 | 20.46 | Metallurgical Grade Bauxite
|  | 187 | 3.34 | 4.34 | 1 |  |  |  |  | 17.61 | Khondalite?
|  | 188 | 4.34 | 5.34 | 1 |  |  |  |  | 18.72
|  | 189 | 5.34 | 6.34 | 1 |  |  |  |  | 19.95
|  | 190 | 6.34 | 7.34 | 1 |  |  |  |  | 17.56
|  | 191 | 7.34 | 8.34 | 1 |  |  |  |  | 18.8
|  | 192 | 8.34 | 9.34 | 1 | 0.86 | 42.93 | 33.9 | 1.45 | 20.58 | Metallurgical Grade Bauxite
|  | 193 | 9.34 | 10.34 | 1 | 1.53 | 37.5 | 38.8 | 1.9 | 19.91 | Low Grade Bauxite
|  | 194 | 10.34 | 11.34 | 1 | 1.02 | 37.7 | 39.8 | 2.25 | 19.68 | Low Grade Bauxite
|  | 195 | 11.34 | 12.34 | 1 | 0.79 | 41.48 | 34.7 | 1.81 | 20.9 | Metallurgical Grade Bauxite
|  | 196 | 12.34 | 13.34 | 1 | 0.89 | 40.95 | 33.27 | 3.11 | 21.25 | Metallurgical Grade Bauxite
|  | 197 | 13.34 | 14.34 | 1 | 1.03 | 43.1 | 31.64 | 1.81 | 21.69 | Metallurgical Grade Bauxite
|  | 198 | 14.34 | 15.34 | 1 | 1.05 | 42.85 | 30.6 | 2.27 | 22.47 | Metallurgical Grade Bauxite
|  | 199 | 15.34 | 16.34 | 1 | 2.19 | 49.09 | 19.2 | 2.88 | 25.69 | Metallurgical Grade Bauxite
|  | 200 | 16.34 | 17.34 | 1 | 0.92 | 49.36 | 19.4 | 3.32 | 26.15 | Metallurgical Grade Bauxite
|  | 201 | 17.34 | 18.34 | 1 | 1.45 | 42.22 | 28 | 3.83 | 23.21 | Metallurgical Grade Bauxite
|  | 202 | 18.34 | 19.34 | 1 | 2.01 | 38.96 | 34.9 | 2.25 | 20.44 | Low Grade Bauxite
|  | 203 | 19.34 | 20.34 | 1 | 10.84 | 45.54 | 17.2 | 1.76 | 23.67 | High Silica Bauxite
|  | 204 | 20.34 | 21.34 | 1 | 30.97 | 37.2 | 13.8 | 2.05 | 15.38 | High Silica Bauxite
|  | 205 | 21.34 | 22.34 | 1 |  |  |  |  | 14.02 | Lithomarge?
S-15 | 1028.43 | 206 | 0 | 0.44 | 0.44 | [5 empty] | SOIL
|  | 207 | 0.44 | 1.44 | 1 |  |  |  |  | 13.28 | LATERITE ?
|  | 208 | 1.44 | 2.44 | 1 |  |  |  |  | 12.63
|  | 209 | 2.44 | 3.44 | 1 |  |  |  |  | 12.24
|  | 210 | 3.44 | 4.44 | 1 |  |  |  |  | 12.33
|  | 211 | 4.44 | 5.44 | 1 |  |  |  |  | 12.08
|  | 212 | 5.44 | 6.44 | 1 |  |  |  |  | 12.67
|  | 213 | 6.44 | 7.44 | 1 |  |  |  |  | 15.17
|  | 214 | 7.44 | 8.44 | 1 |  |  |  |  | 15.9
|  | 215 | 8.44 | 9.44 | 1 |  |  |  |  | 18.37
|  | 216 | 9.44 | 10.44 | 1 |  |  |  |  | 16.88
|  | 217 | 10.44 | 11.44 | 1 | 9.65 | 45.92 | 18.4 | 2.24 | 23.22 | High Silica Bauxite
|  | 218 | 11.44 | 12.44 | 1 | 4.16 | 46.74 | 20.3 | 2.5 | 24.78 | High Silica Bauxite
|  | 219 | 12.44 | 13.44 | 1 | 1.99 | 46.33 | 24 | 1.87 | 24.83 | Metallurgical Grade Bauxite
|  | 220 | 13.44 | 14.44 | 1 | 4.15 | 43.79 | 25.8 | 3.97 | 22.04 | High Silica Bauxite
|  | 221 | 14.44 | 15.44 | 1 | 4.08 | 51.6 | 13.2 | 2.54 | 27.19 | High Silica Bauxite
|  | 222 | 15.44 | 16.44 | 1 | 2.98 | 37.6 | 37.6 | 2.03 | 19.75 | Low Grade Bauxite
|  | 223 | 16.44 | 17.44 | 1 | 1.81 | 40.45 | 30.6 | 3.82 | 22.63 | Metallurgical Grade Bauxite
|  | 224 | 17.44 | 18.44 | 1 | 1.91 | 46.33 | 23.3 | 2.54 | 25.64 | Metallurgical Grade Bauxite
|  | 225 | 18.44 | 19.44 | 1 | 2.64 | 42.69 | 26.4 | 2.62 | 23.08 | Metallurgical Grade Bauxite
|  | 226 | 19.44 | 20.44 | 1 | 20.92 | 38.4 | 19.7 | 1.97 | 18.32 | High Silica Bauxite
|  | 227 | 20.44 | 21.44 | 1 |  |  |  |  | 13.49 | Lithomarge?
S-17 | 1019.79 | 228 | 0 | 0.79 | 0.79 |  |  |  |  | 13.76 | SOIL
|  | 229 | 0.79 | 1.79 | 1 |  |  |  |  | 13.25 | LATERITE ?
|  | 230 | 1.79 | 2.79 | 1 |  |  |  |  | 12.58
|  | 231 | 2.79 | 3.79 | 1 |  |  |  |  | 12.36
|  | 232 | 3.79 | 4.79 | 1 | 4.66 | 37.21 | 34 | 1.38 | 22.57 | Low Grade Bauxite
|  | 233 | 4.79 | 5.79 | 1 |  |  |  |  | 17.38 | LATERITE ?
|  | 234 | 5.79 | 6.79 | 1 |  |  |  |  | 16.78
|  | 235 | 6.79 | 7.79 | 1 |  |  |  |  | 17.16
|  | 236 | 7.79 | 8.79 | 1 |  |  |  |  | 19.8
|  | 237 | 8.79 | 9.79 | 1 | 4.3 | 42.97 | 25.4 | 1.89 | 23.1 | High Silica Bauxite
|  | 238 | 9.79 | 10.79 | 1 | 8.6 | 37.52 | 32 | 1.49 | 20.12 | High Silica Bauxite
|  | 239 | 10.79 | 11.79 | 1 | 2.53 | 32.8 | 44.8 | 1.9 | 17.35 | Beneficiable Grade Bauxite
|  | 240 | 11.79 | 12.79 | 1 | 4.06 | 36.5 | 37.6 | 1.91 | 19.3 | Low Grade Bauxite
|  | 241 | 12.79 | 13.79 | 1 | 4.1 | 39.8 | 30.8 | 2.37 | 21.83 | Low Grade Bauxite
|  | 242 | 13.79 | 14.79 | 1 | 3.46 | 38.4 | 35.8 | 2.25 | 19.86 | Low Grade Bauxite
|  | 243 | 14.79 | 15.79 | 1 | 6.5 | 41.05 | 27.8 | 2.13 | 21.39 | High Silica Bauxite
|  | 244 | 15.79 | 16.79 | 1 | 4.08 | 47.82 | 20.2 | 2.48 | 25.82 | High Silica Bauxite
|  | 245 | 16.79 | 17.79 | 1 | 9.44 | 39.4 | 27.6 | 2.31 | 20.7 | High Silica Bauxite
|  | 246 | 17.79 | 18.79 | 1 |  |  |  |  | 16.6 | Khondalite?
|  | 247 | 18.79 | 19.79 | 1 | 2.25 | 40.99 | 31.7 | 1.9 | 23.09 | Metallurgical Grade Bauxite
|  | 248 | 19.79 | 20.79 | 1 | 5.64 | 31.6 | 43.7 | 2.35 | 16.69 | Beneficiable Grade Bauxite
|  | 249 | 20.79 | 21.79 | 1 |  |  |  |  | 15.43 | Lithomarge?
|  | 250 | 21.79 | 22.79 | 1 |  |  |  |  | 18.7
|  | 251 | 22.79 | 23.79 | 1 |  |  |  |  | 15.91
|  | 252 | 23.79 | 24.79 | 1 |  |  |  |  | 11
|  | 253 | 24.79 | 25.79 | 1 |  |  |  |  | 11.85
|  | 254 | 25.79 | 26.79 | 1 |  |  |  |  | 11.8
|  | 255 | 26.79 | 27.79 | 1 |  |  |  |  | 13.09
|  | 256 | 27.79 | 28.79 | 1 |  |  |  |  | 10.43
|  | 257 | 28.79 | 29.79 | 1 |  |  |  |  | 11.48
|  | 258 | 29.79 | 30.79 | 1 |  |  |  |  | 10.72
S-16 | 995.83 | 259 | 0 | 1 | 1 | 6.38 | 42.1 | 26.81 | 1.44 | 23.22 | High Silica Bauxite
|  | 260 | 1 | 2 | 1 | 11.49 | 42.1 | 22.52 | 1.5 | 22.33 | High Silica Bauxite
|  | 261 | 2 | 3 | 1 | 10.67 | 42.74 | 21.8 | 1.68 | 23.06 | High Silica Bauxite
|  | 262 | 3 | 4 | 1 | 11.83 | 43.06 | 20.32 | 1.75 | 22.77 | High Silica Bauxite
|  | 263 | 4 | 5 | 1 | 5.22 | 47.85 | 18.41 | 2 | 26.49 | High Silica Bauxite
|  | 264 | 5 | 6 | 1 | 6.54 | 45.61 | 19.84 | 2.06 | 25.91 | High Silica Bauxite
|  | 265 | 6 | 7 | 1 | 14.1 | 42.1 | 17.52 | 3.28 | 22.95 | High Silica Bauxite
|  | 266 | 7 | 8 | 1 |  |  |  |  | 17.99 | Lithomarge?
|  | 267 | 8 | 9 | 1 |  |  |  |  | 18.02
|  | 268 | 9 | 10 | 1 |  |  |  |  | 18.67
S-20 | 1040.64 | 269 | 0 | 0.64 | 0.64 | [5 empty] | SOIL
|  | 270 | 0.64 | 1.64 | 1 |  |  |  |  | 17.78 | LATERITE ?
|  | 271 | 1.64 | 2.64 | 1 | 2.77 | 37.33 | 37.18 | 2.06 | 20.65 | Low Grade Bauxite
|  | 272 | 2.64 | 3.64 | 1 |  |  |  |  | 18.46 | LATERITE ?
|  | 273 | 3.64 | 4.64 | 1 |  |  |  |  | 17.72
|  | 274 | 4.64 | 5.64 | 1 | 3.38 | 35.73 | 39.33 | 1.76 | 19.73 | Low Grade Bauxite
|  | 275 | 5.64 | 6.64 | 1 | 1.68 | 35.41 | 40.22 | 2.5 | 20.15 | Low Grade Bauxite
|  | 276 | 6.64 | 7.64 | 1 | 1.27 | 29.98 | 50.41 | 1.13 | 17.24 | Alumious Laterite
|  | 277 | 7.64 | 8.64 | 1 | 1.3 | 39.23 | 33.59 | 2.63 | 23.22 | Low Grade Bauxite
|  | 278 | 8.64 | 9.64 | 1 | 1.48 | 35.73 | 40.4 | 2.06 | 20.32 | Low Grade Bauxite
|  | 279 | 9.64 | 10.64 | 1 | 1.21 | 39.23 | 35.21 | 2.31 | 22.04 | Low Grade Bauxite
|  | 280 | 10.64 | 11.64 | 1 | 1.91 | 43.38 | 27.88 | 2.87 | 23.95 | Metallurgical Grade Bauxite
|  | 281 | 11.64 | 12.64 | 1 | 1.94 | 40.83 | 31.99 | 2.87 | 22.28 | Metallurgical Grade Bauxite
|  | 282 | 12.64 | 13.64 | 1 | 1.8 | 38.91 | 35.75 | 2.06 | 21.33 | Low Grade Bauxite
|  | 283 | 13.64 | 14.64 | 1 | 8.03 | 38.91 | 28.6 | 2.88 | 21.49 | High Silica Bauxite
|  | 284 | 14.64 | 15.64 | 1 | 4.38 | 40.52 | 29.31 | 2.06 | 23.59 | High Silica Bauxite
|  | 285 | 15.64 | 16.64 | 1 | 3.35 | 42.1 | 28.6 | 2.5 | 23.32 | Metallurgical Grade Bauxite
|  | 286 | 16.64 | 17.64 | 1 | 7.03 | 38.91 | 30.38 | 2.06 | 21.44 | High Silica Bauxite
|  | 287 | 17.64 | 18.64 | 1 | 3.51 | 45.33 | 23.41 | 2.81 | 24.88 | Metallurgical Grade Bauxite
S-21 | 1104.31 | 288 | 0 | 0.31 | 0.31 | [5 empty] | SOIL
|  | 289 | 0.31 | 1.31 | 1 | 8.7 | 34.77 | 36.92 | 0.81 | 18.75 | High Silica Bauxite
|  | 290 | 1.31 | 2.31 | 1 | 8.78 | 39.56 | 28.77 | 1.25 | 21.63 | High Silica Bauxite
|  | 291 | 2.31 | 3.31 | 1 | 9.26 | 39.56 | 28.6 | 1.44 | 21.04 | High Silica Bauxite
|  | 292 | 3.31 | 4.31 | 1 | 8.7 | 39.87 | 27.52 | 2.06 | 21.76 | High Silica Bauxite
|  | 293 | 4.31 | 5.31 | 1 | 8.93 | 38.63 | 29.31 | 1.87 | 21.24 | High Silica Bauxite
|  | 294 | 5.31 | 6.31 | 1 | 4.02 | 38.63 | 34.32 | 1.44 | 21.54 | Low Grade Bauxite
|  | 295 | 6.31 | 7.31 | 1 | 3.72 | 40.19 | 32.53 | 1.38 | 22.09 | Metallurgical Grade Bauxite
|  | 296 | 7.31 | 8.31 | 1 | 3.18 | 41.15 | 32.53 | 0.75 | 22.31 | Metallurgical Grade Bauxite
|  | 297 | 8.31 | 9.31 | 1 | 4.73 | 41.78 | 28.6 | 1.44 | 23.5 | High Silica Bauxite
|  | 298 | 9.31 | 10.31 | 1 | 2.58 | 46.66 | 27.16 | 0.75 | 22.73 | Metallurgical Grade Bauxite
|  | 299 | 10.31 | 11.31 | 1 | 3.19 | 46.25 | 23.59 | 1.38 | 25.45 | Metallurgical Grade Bauxite
|  | 300 | 11.31 | 12.31 | 1 | 8.23 | 36.04 | 33.78 | 1.19 | 20.69 | High Silica Bauxite
|  | 301 | 12.31 | 13.31 | 1 | 3.24 | 40.52 | 32.89 | 0.88 | 22.44 | Metallurgical Grade Bauxite
|  | 302 | 13.31 | 14.31 | 1 | 4.4 | 40.52 | 32.17 | 0.88 | 21.87 | High Silica Bauxite
|  | 303 | 14.31 | 15.31 | 1 | 15.38 | 30.31 | 33.24 | 0.88 | 20.22 | High Silica Bauxite
|  | 304 | 15.31 | 16.31 | 1 | 14.54 | 37.33 | 26.44 | 0.88 | 20.78 | High Silica Bauxite
|  | 305 | 16.31 | 17.31 | 1 |  |  |  |  | 17.42 | Lithomarge?
|  | 306 | 17.31 | 18.31 | 1 |  |  |  |  | 17.26
S-22 | 1149.13 | 307 | 0 | 0.13 | 0.13 | 13.54 | 37 | 27.7 | 1.76 | 20 | High Silica Bauxite
|  | 308 | 0.13 | 1.13 | 1 | 8.13 | 39.87 | 28.06 | 2.06 | 21.86 | High Silica Bauxite
|  | 309 | 1.13 | 2.13 | 1 | 4.81 | 48.49 | 16.8 | 2.06 | 27.65 | High Silica Bauxite
|  | 310 | 2.13 | 3.13 | 1 | 3.65 | 51.04 | 13.94 | 2.81 | 28.52 | Metallurgical Grade Bauxite
|  | 311 | 3.13 | 4.13 | 1 | 4.02 | 51.04 | 13.94 | 2.81 | 28.1 | High Silica Bauxite
|  | 312 | 4.13 | 5.13 | 1 | 4.48 | 54.23 | 8.94 | 2.06 | 30.17 | High Silica Bauxite
|  | 313 | 5.13 | 6.13 | 1 | 6.13 | 50.4 | 12.51 | 2.81 | 28.04 | High Silica Bauxite
|  | 314 | 6.13 | 7.13 | 1 | 3.92 | 54.23 | 8.94 | 2.81 | 30.07 | Metallurgical Grade Bauxite
|  | 315 | 7.13 | 8.13 | 1 | 6.12 | 53.6 | 8.04 | 2.88 | 29.23 | High Silica Bauxite
|  | 316 | 8.13 | 9.13 | 1 | 17.03 | 48.49 | 8.4 | 2.88 | 23.19 | High Silica Bauxite
|  | 317 | 9.13 | 10.13 | 1 | 28.99 | 43.7 | 6.26 | 1.76 | 19.15 | High Silica Bauxite
|  | 318 | 10.13 | 11.13 | 1 | 16.39 | 42.1 | 15.37 | 2.06 | 24.05 | High Silica Bauxite
|  | 319 | 11.13 | 12.13 | 1 | 7.22 | 50.04 | 13.22 | 2.06 | 26.41 | High Silica Bauxite
|  | 320 | 12.13 | 13.13 | 1 | 11.99 | 38.91 | 27.88 | 2.07 | 19.14 | High Silica Bauxite
|  | 321 | 13.13 | 14.13 | 1 | 24.36 | 43.06 | 9.65 | 2.13 | 20.79 | High Silica Bauxite
|  | 322 | 14.13 | 15.13 | 1 |  |  |  |  | 18.41 | Khondalite?
|  | 323 | 15.13 | 16.13 | 1 | 23.72 | 44.34 | 7.69 | 2.06 | 22.08 | High Silica Bauxite
|  | 324 | 16.13 | 17.13 | 1 | [5 empty] | Lithomarge?
S-23 | 1162.22 | 325 | 0 | 0.22 | 0.22 |  |  |  |  | 17.83 | LATERITE ?
|  | 326 | 0.22 | 1.22 | 1 | 4.7 | 39.23 | 33.24 | 1.06 | 21.71 | Low Grade Bauxite
|  | 327 | 1.22 | 2.22 | 1 | 1.62 | 46.25 | 23.77 | 2.81 | 25.49 | Metallurgical Grade Bauxite
|  | 328 | 2.22 | 3.22 | 1 | 1.48 | 48.81 | 19.31 | 3.44 | 26.92 | Metallurgical Grade Bauxite
|  | 329 | 3.22 | 4.22 | 1 | 1.14 | 46.5 | 23.24 | 3.38 | 25.92 | Metallurgical Grade Bauxite
|  | 330 | 4.22 | 5.22 | 1 | 0.82 | 45.3 | 25.73 | 2.81 | 25.25 | Metallurgical Grade Bauxite
|  | 331 | 5.22 | 6.22 | 1 | 1.01 | 44.95 | 26.09 | 2.88 | 25.06 | Metallurgical Grade Bauxite
|  | 332 | 6.22 | 7.22 | 1 | 0.73 | 41.15 | 32.17 | 3.44 | 22.33 | Metallurgical Grade Bauxite
|  | 333 | 7.22 | 8.22 | 1 | 1.02 | 42.42 | 29.85 | 3.5 | 23.02 | Metallurgical Grade Bauxite
|  | 334 | 8.22 | 9.22 | 1 | 0.92 | 37 | 39.5 | 2.06 | 20.32 | Low Grade Bauxite
|  | 335 | 9.22 | 10.22 | 1 | 0.85 | 39.23 | 36.47 | 2.06 | 21.41 | Low Grade Bauxite
|  | 336 | 10.22 | 11.22 | 1 | 1.12 | 43.7 | 29.14 | 1.76 | 24.28 | Metallurgical Grade Bauxite
|  | 337 | 11.22 | 12.22 | 1 | 1.36 | 40.19 | 34.49 | 2.06 | 21.81 | Metallurgical Grade Bauxite
|  | 338 | 12.22 | 13.22 | 1 | 3.93 | 34.46 | 40.88 | 1.76 | 18.99 | Beneficiable Grade Bauxite
|  | 339 | 13.22 | 14.22 | 1 | 3.49 | 30.31 | 46.17 | 1.69 | 18.22 | Beneficiable Grade Bauxite
|  | 340 | 14.22 | 15.22 | 1 | 1.71 | 45.61 | 24.66 | 2.81 | 25.09 | Metallurgical Grade Bauxite
|  | 341 | 15.22 | 16.22 | 1 | 1.18 | 47.85 | 21.63 | 2.81 | 26.49 | Metallurgical Grade Bauxite
|  | 342 | 16.22 | 17.22 | 1 | 1.14 | 50.04 | 18.41 | 2.81 | 27.57 | Metallurgical Grade Bauxite
|  | 343 | 17.22 | 18.22 | 1 | 1.46 | 48.81 | 20.91 | 2.06 | 26.75 | Metallurgical Grade Bauxite
|  | 344 | 18.22 | 19.22 | 1 | 1.18 | 45.61 | 24.84 | 2.81 | 25.54 | Metallurgical Grade Bauxite
|  | 345 | 19.22 | 20.22 | 1 | 1.18 | 46.89 | 24.2 | 2.07 | 25.57 | Metallurgical Grade Bauxite
|  | 346 | 20.22 | 21.22 | 1 | 1.16 | 46.57 | 23.95 | 2.81 | 25.5 | Metallurgical Grade Bauxite
|  | 347 | 21.22 | 22.22 | 1 | 1.03 | 46.89 | 23.77 | 2.81 | 25.46 | Metallurgical Grade Bauxite
|  | 348 | 22.22 | 23.22 | 1 | 1.14 | 45.3 | 26.27 | 2.69 | 24.44 | Metallurgical Grade Bauxite
|  | 349 | 23.22 | 24.22 | 1 | 1.56 | 44.66 | 25.56 | 3.44 | 24.6 | Metallurgical Grade Bauxite
|  | 350 | 24.22 | 25.22 | 1 | 1.54 | 42.74 | 28.77 | 3.38 | 23.36 | Metallurgical Grade Bauxite
|  | 351 | 25.22 | 26.22 | 1 | 1.78 | 45.3 | 25.02 | 2.88 | 24.88 | Metallurgical Grade Bauxite
|  | 352 | 26.22 | 27.22 | 1 | 1.63 | 47.21 | 22.16 | 2.81 | 26.09 | Metallurgical Grade Bauxite
|  | 353 | 27.22 | 28.22 | 1 | 1.94 | 49.72 | 18.59 | 2.13 | 27.57 | Metallurgical Grade Bauxite
|  | 354 | 28.22 | 29.22 | 1 | 17.25 | 39.56 | 21.8 | 1.76 | 19.49 | High Silica Bauxite
|  | 355 | 29.22 | 30.22 | 1 | 10.81 | 44.66 | 17.34 | 2.06 | 25.97 | High Silica Bauxite
|  | 356 | 30.22 | 31.22 | 1 |  |  |  |  | 16.69 | Lithomarge?
|  | 357 | 31.22 | 32.22 | 1 |  |  |  |  | 18.29
S-4 | 1106.66 | 358 | 0 | 0.66 | 0.66 | [5 empty] | SOIL
|  | 359 | 0.66 | 1.66 | 1 |  |  |  |  | 14.93 | LATERITE ?
|  | 360 | 1.66 | 2.66 | 1 |  |  |  |  | 16.63
|  | 361 | 2.66 | 3.66 | 1 | 3.22 | 37.96 | 38.97 | 1.76 | 18.12 | Low Grade Bauxite
|  | 362 | 3.66 | 4.66 | 1 | 1.02 | 42.42 | 30.74 | 2.81 | 23.01 | Metallurgical Grade Bauxite
|  | 363 | 4.66 | 5.66 | 1 | 0.62 | 41.78 | 31.1 | 3.38 | 23.11 | Metallurgical Grade Bauxite
|  | 364 | 5.66 | 6.66 | 1 | 0.88 | 44.01 | 28.77 | 2.94 | 22.26 | Metallurgical Grade Bauxite
|  | 365 | 6.66 | 7.66 | 1 | 0.86 | 42.74 | 30.21 | 3.38 | 22.61 | Metallurgical Grade Bauxite
|  | 366 | 7.66 | 8.66 | 1 | 0.8 | 42.1 | 31.1 | 2.88 | 22.95 | Metallurgical Grade Bauxite
|  | 367 | 8.66 | 9.66 | 1 | 0.85 | 43.7 | 28.23 | 2.81 | 24.32 | Metallurgical Grade Bauxite
|  | 368 | 9.66 | 10.66 | 1 | 1.06 | 37.96 | 36.11 | 2.31 | 22.55 | Low Grade Bauxite
|  | 369 | 10.66 | 11.66 | 1 | 0.86 | 37.96 | 28.61 | 2.06 | 20.41 | Low Grade Bauxite
|  | 370 | 11.66 | 12.66 | 1 | 0.96 | 43.7 | 29.14 | 2.06 | 24.07 | Metallurgical Grade Bauxite
|  | 371 | 12.66 | 13.66 | 1 | 1.42 | 36.04 | 40.4 | 2.13 | 20.04 | Low Grade Bauxite
|  | 372 | 13.66 | 14.66 | 1 | 1.12 | 42.1 | 30.21 | 2.81 | 23.63 | Metallurgical Grade Bauxite
|  | 373 | 14.66 | 15.66 | 1 | 0.94 | 44.66 | 26.63 | 2.88 | 24.89 | Metallurgical Grade Bauxite
|  | 374 | 15.66 | 16.66 | 1 | 1.54 | 49.12 | 20.02 | 2.06 | 27.24 | Metallurgical Grade Bauxite
|  | 375 | 16.66 | 17.66 | 1 | 1.4 | 49.12 | 19.31 | 2.75 | 27.39 | Metallurgical Grade Bauxite
|  | 376 | 17.66 | 18.66 | 1 | 0.86 | 51.04 | 17.87 | 2.06 | 27.97 | Metallurgical Grade Bauxite
|  | 377 | 18.66 | 19.66 | 1 | 1.02 | 50.72 | 17.34 | 2.88 | 27.85 | Metallurgical Grade Bauxite
|  | 378 | 19.66 | 20.66 | 1 | 1.38 | 48.81 | 20.73 | 2.06 | 26.96 | Metallurgical Grade Bauxite
|  | 379 | 20.66 | 21.66 | 1 | 4.88 | 42.74 | 26.44 | 2.06 | 23.69 | High Silica Bauxite
|  | 380 | 21.66 | 22.66 | 1 | 1.44 | 47.53 | 22.16 | 2.88 | 26.02 | Metallurgical Grade Bauxite
|  | 381 | 22.66 | 23.66 | 1 | 1.46 | 46.57 | 22.88 | 2.88 | 26.16 | Metallurgical Grade Bauxite
|  | 382 | 23.66 | 24.66 | 1 | 1.32 | 49.47 | 19.13 | 2.81 | 27.17 | Metallurgical Grade Bauxite
|  | 383 | 24.66 | 25.66 | 1 | 1.24 | 46.25 | 24.13 | 2.88 | 25.43 | Metallurgical Grade Bauxite
|  | 384 | 25.66 | 26.66 | 1 | 1.36 | 48.81 | 20.11 | 2.88 | 26.84 | Metallurgical Grade Bauxite
|  | 385 | 26.66 | 27.66 | 1 | 1.39 | 48.81 | 20.55 | 2.31 | 26.83 | Metallurgical Grade Bauxite
|  | 386 | 27.66 | 28.66 | 1 | 1.81 | 49.12 | 20.02 | 2.06 | 26.78 | Metallurgical Grade Bauxite
|  | 387 | 28.66 | 29.66 | 1 | 1.83 | 48.81 | 20.73 | 2.06 | 26.48 | Metallurgical Grade Bauxite
S-3 | 1120.2 | 388 | 0 | 0.2 | 0.2 | 2.54 | 39.87 | 32.71 | 2.81 | 22.06 | Low Grade Bauxite
|  | 389 | 0.2 | 1.2 | 1 | 4.24 | 36.04 | 37 | 2.31 | 20.39 | Low Grade Bauxite
|  | 390 | 1.2 | 2.2 | 1 | 1.71 | 36.37 | 38.97 | 2.69 | 20.25 | Low Grade Bauxite
|  | 391 | 2.2 | 3.2 | 1 | 0.9 | 34.77 | 42.85 | 1.76 | 19.58 | Beneficiable Grade Bauxite
|  | 392 | 3.2 | 4.2 | 1 | 0.86 | 35.41 | 42.3 | 1.76 | 19.65 | Low Grade Bauxite
|  | 393 | 4.2 | 5.2 | 1 | 0.86 | 35.09 | 42.66 | 1.76 | 19.67 | Low Grade Bauxite
|  | 394 | 5.2 | 6.2 | 1 | 0.96 | 37.64 | 38.61 | 2.06 | 20.62 | Low Grade Bauxite
|  | 395 | 6.2 | 7.2 | 1 | 1.08 | 47.53 | 22.52 | 2.81 | 26.01 | Metallurgical Grade Bauxite
|  | 396 | 7.2 | 8.2 | 1 | 0.81 | 45.3 | 26.63 | 2.06 | 25.04 | Metallurgical Grade Bauxite
|  | 397 | 8.2 | 9.2 | 1 | 0.9 | 46.57 | 24.66 | 2.06 | 25.69 | Metallurgical Grade Bauxite
|  | 398 | 9.2 | 10.2 | 1 | 0.78 | 45.92 | 26.99 | 2.13 | 24.88 | Metallurgical Grade Bauxite
|  | 399 | 10.2 | 11.2 | 1 | 0.73 | 48.16 | 22.35 | 2.06 | 26.65 | Metallurgical Grade Bauxite
|  | 400 | 11.2 | 12.2 | 1 | 0.83 | 49.72 | 20.32 | 2 | 27.06 | Metallurgical Grade Bauxite
|  | 401 | 12.2 | 13.2 | 1 | 0.72 | 48.16 | 22.52 | 2.06 | 26.47 | Metallurgical Grade Bauxite
|  | 402 | 13.2 | 14.2 | 1 | 0.93 | 47.21 | 22.88 | 2.81 | 26.11 | Metallurgical Grade Bauxite
|  | 403 | 14.2 | 15.2 | 1 | 0.98 | 50.4 | 18.94 | 2.06 | 27.44 | Metallurgical Grade Bauxite
|  | 404 | 15.2 | 16.2 | 1 | 0.93 | 44.66 | 26.99 | 2.81 | 24.54 | Metallurgical Grade Bauxite
|  | 405 | 16.2 | 17.2 | 1 | 1.02 | 45.61 | 25.2 | 2.88 | 25.27 | Metallurgical Grade Bauxite
|  | 406 | 17.2 | 18.2 | 1 | 0.98 | 47.85 | 22.7 | 2.06 | 26.39 | Metallurgical Grade Bauxite
|  | 407 | 18.2 | 19.2 | 1 | 1.4 | 45.92 | 24.66 | 2.75 | 25.12 | Metallurgical Grade Bauxite
|  | 408 | 19.2 | 20.2 | 1 | 1.65 | 44.66 | 26.09 | 2.81 | 24.66 | Metallurgical Grade Bauxite
|  | 409 | 20.2 | 21.2 | 1 | 1.02 | 45.61 | 25.73 | 2.81 | 24.49 | Metallurgical Grade Bauxite
|  | 410 | 21.2 | 22.2 | 1 | 0.98 | 43.7 | 28.23 | 3.44 | 23.53 | Metallurgical Grade Bauxite
|  | 411 | 22.2 | 23.2 | 1 | 1.32 | 48.81 | 20.11 | 2.63 | 27.08 | Metallurgical Grade Bauxite
|  | 412 | 23.2 | 24.2 | 1 | 1.24 | 46.89 | 23.41 | 2.81 | 25.56 | Metallurgical Grade Bauxite
|  | 413 | 24.2 | 25.2 | 1 | 1.53 | 50.04 | 18.41 | 2.06 | 27.96 | Metallurgical Grade Bauxite
|  | 414 | 25.2 | 26.2 | 1 | 1.46 | 48.16 | 21.8 | 2.06 | 26.37 | Metallurgical Grade Bauxite
|  | 415 | 26.2 | 27.2 | 1 | 1.42 | 48.49 | 20.32 | 2.81 | 26.87 | Metallurgical Grade Bauxite
|  | 416 | 27.2 | 28.2 | 1 | 1.81 | 48.49 | 20.55 | 2.76 | 26.2 | Metallurgical Grade Bauxite
|  | 417 | 28.2 | 29.2 | 1 | 26.15 | 38.6 | 16.42 | 1.13 | 17.67 | High Silica Bauxite
|  | 418 | 29.2 | 30.2 | 1 |  |  |  |  | 16.8 | Lithomarge?
|  | 419 | 30.2 | 31.2 | 1 |  |  |  |  | 13.99
S-5 | 1104.23 | 420 | 0 | 0.23 | 0.23 | [5 empty] | SOIL
|  | 421 | 0.23 | 1.23 | 1 |  |  |  |  | 15.06 | LATERITE ?
|  | 422 | 1.23 | 2.23 | 1 |  |  |  |  | 14.5
|  | 423 | 2.23 | 3.23 | 1 | 14.23 | 33.49 | 33.24 | 1.76 | 17.18 | High Silica Bauxite
|  | 424 | 3.23 | 4.23 | 1 | 3.01 | 50.4 | 16.08 | 2.81 | 27.62 | Metallurgical Grade Bauxite
|  | 425 | 4.23 | 5.23 | 1 | 4.82 | 47.21 | 19.66 | 2.81 | 25.46 | High Silica Bauxite
|  | 426 | 5.23 | 6.23 | 1 | 2.32 | 47.85 | 21.45 | 2.07 | 26.2 | Metallurgical Grade Bauxite
|  | 427 | 6.23 | 7.23 | 1 | 1.52 | 43.7 | 26.99 | 3.01 | 24.69 | Metallurgical Grade Bauxite
|  | 428 | 7.23 | 8.23 | 1 | 0.92 | 42.42 | 30.91 | 2.38 | 23.32 | Metallurgical Grade Bauxite
|  | 429 | 8.23 | 9.23 | 1 | 0.94 | 37.33 | 37.9 | 2.88 | 20.95 | Low Grade Bauxite
|  | 430 | 9.23 | 10.23 | 1 | 1.93 | 41.78 | 28.6 | 4.69 | 22.84 | Metallurgical Grade Bauxite
|  | 431 | 10.23 | 11.23 | 1 | 3.93 | 45.61 | 22.16 | 3.01 | 25.26 | Metallurgical Grade Bauxite
|  | 432 | 11.23 | 12.23 | 1 | 1.64 | 43.38 | 28.6 | 2.38 | 23.98 | Metallurgical Grade Bauxite
|  | 433 | 12.23 | 13.23 | 1 | 1.22 | 44.66 | 26.99 | 2.06 | 25.03 | Metallurgical Grade Bauxite
|  | 434 | 13.23 | 14.23 | 1 | 2.08 | 45.3 | 21.99 | 5.65 | 25.04 | Metallurgical Grade Bauxite
|  | 435 | 14.23 | 15.23 | 1 | 7.58 | 37.33 | 30.56 | 4.06 | 20.43 | High Silica Bauxite
|  | 436 | 15.23 | 16.23 | 1 |  |  |  |  | 16.04 | Lithomarge?
|  | 437 | 16.23 | 17.23 | 1 |  |  |  |  | 13.75
S-6 | 1158.08 | 438 | 0 | 0.81 | 0.81 | 6.26 | 41.47 | 26.81 | 2.5 | 22.88 | High Silica Bauxite
|  | 439 | 0.81 | 1.81 | 1 | 6.12 | 41.78 | 26.99 | 2.06 | 22.85 | High Silica Bauxite
|  | 440 | 1.81 | 2.81 | 1 | 5.34 | 44.66 | 23.41 | 2.13 | 24.4 | High Silica Bauxite
|  | 441 | 2.81 | 3.81 | 1 | 4.12 | 44.66 | 24.31 | 2.5 | 24.38 | High Silica Bauxite
|  | 442 | 3.81 | 4.81 | 1 | 3.02 | 47.21 | 20.73 | 2.81 | 26.18 | Metallurgical Grade Bauxite
|  | 443 | 4.81 | 5.81 | 1 | 3.65 | 47.53 | 20.32 | 2.06 | 26.4 | Metallurgical Grade Bauxite
|  | 444 | 5.81 | 6.81 | 1 | 4.73 | 32.54 | 41.38 | 1.76 | 19.34 | Beneficiable Grade Bauxite
|  | 445 | 6.81 | 7.81 | 1 | 1.65 | 40.19 | 34.67 | 1.44 | 22.03 | Metallurgical Grade Bauxite
|  | 446 | 7.81 | 8.81 | 1 | 1.02 | 47.21 | 24.13 | 1.69 | 25.77 | Metallurgical Grade Bauxite
|  | 447 | 8.81 | 9.81 | 1 | 1.18 | 46.57 | 25.2 | 1.44 | 25.47 | Metallurgical Grade Bauxite
|  | 448 | 9.81 | 10.81 | 1 | 1.42 | 49.47 | 19.66 | 2.06 | 27.36 | Metallurgical Grade Bauxite
|  | 449 | 10.81 | 11.81 | 1 | 1.28 | 50.4 | 18.94 | 1.76 | 27.48 | Metallurgical Grade Bauxite
|  | 450 | 11.81 | 12.81 | 1 | 1.21 | 50.04 | 18.94 | 2.07 | 27.72 | Metallurgical Grade Bauxite
|  | 451 | 12.81 | 13.81 | 1 | 1.1 | 50.72 | 18.59 | 1.44 | 28.11 | Metallurgical Grade Bauxite
|  | 452 | 13.81 | 14.81 | 1 | 1.53 | 49.72 | 19.13 | 2.07 | 27.5 | Metallurgical Grade Bauxite
|  | 453 | 14.81 | 15.81 | 1 | 5.46 | 49.12 | 17.87 | 1.44 | 26.03 | High Silica Bauxite
|  | 454 | 15.81 | 16.81 | 1 | 15.18 | 44.34 | 16.44 | 1.06 | 22.9 | High Silica Bauxite
|  | 455 | 16.81 | 17.81 | 1 |  |  |  |  | 17.61 | Khondalite?
|  | 456 | 17.81 | 18.81 | 1 |  |  |  |  | 17.54
|  | 457 | 18.81 | 19.81 | 1 |  |  |  |  | 17.21
|  | 458 | 19.81 | 20.81 | 1 | 13.19 | 43.38 | 16.44 | 0.88 | 21.04 | High Silica Bauxite
S-61 | 1137.72 | 459 | 0 | 0.72 | 0.72 | 3.44 | 37.01 | 37.36 | 1.76 | 20.38 | Low Grade Bauxite
|  | 460 | 0.72 | 1.72 | 1 | 10.21 | 32.54 | 37.72 | 1.76 | 17.64 | High Silica Bauxite
|  | 461 | 1.72 | 2.72 | 1 | 3.66 | 37.64 | 35.93 | 1.76 | 20.95 | Low Grade Bauxite
|  | 462 | 2.72 | 3.72 | 1 | 2.72 | 40.19 | 33.06 | 2.06 | 21.96 | Metallurgical Grade Bauxite
|  | 463 | 3.72 | 4.72 | 1 | 0.81 | 40.83 | 33.59 | 2.06 | 22.69 | Metallurgical Grade Bauxite
|  | 464 | 4.72 | 5.72 | 1 | 0.78 | 38.6 | 37.9 | 1.5 | 21.17 | Low Grade Bauxite
|  | 465 | 5.72 | 6.72 | 1 | 1.26 | 37.64 | 38.43 | 1.69 | 20.21 | Low Grade Bauxite
|  | 466 | 6.72 | 7.72 | 1 | 0.74 | 32.86 | 45.16 | 1.76 | 19.32 | Beneficiable Grade Bauxite
|  | 467 | 7.72 | 8.72 | 1 | 0.93 | 47.21 | 24.84 | 1.13 | 25.85 | Metallurgical Grade Bauxite
|  | 468 | 8.72 | 9.72 | 1 | 0.58 | 49.42 | 21.8 | 2.01 | 26.02 | Metallurgical Grade Bauxite
|  | 469 | 9.72 | 10.72 | 1 | 0.95 | 48.49 | 21.99 | 2.06 | 26.48 | Metallurgical Grade Bauxite
|  | 470 | 10.72 | 11.72 | 1 | 0.91 | 50.4 | 18.94 | 1.76 | 28.03 | Metallurgical Grade Bauxite
|  | 471 | 11.72 | 12.72 | 1 | 0.86 | 49.47 | 21.07 | 1.44 | 27.01 | Metallurgical Grade Bauxite
|  | 472 | 12.72 | 13.72 | 1 | 0.76 | 48.49 | 22.35 | 1.76 | 26.49 | Metallurgical Grade Bauxite
|  | 473 | 13.72 | 14.72 | 1 | 0.55 | 51.68 | 17.87 | 1.44 | 28.29 | Metallurgical Grade Bauxite
|  | 474 | 14.72 | 15.3 | 0.58 | 1.04 | 32.22 | 43.96 | 1.44 | 21.23 | Beneficiable Grade Bauxite
S-62 | 1112.1 | 475 | 0 | 0.1 | 0.1 | [5 empty] | SOIL
|  | 476 | 0.1 | 1.1 | 1 | 2.31 | 39.87 | 34.85 | 1.13 | 21.83 | Low Grade Bauxite
|  | 477 | 1.1 | 2.1 | 1 | 2.48 | 41.78 | 31.1 | 1.44 | 23.16 | Metallurgical Grade Bauxite
|  | 478 | 2.1 | 3.1 | 1 | 5.22 | 41.78 | 28.6 | 1.44 | 22.95 | High Silica Bauxite
|  | 479 | 3.1 | 4.1 | 1 | 4.31 | 42.74 | 27.88 | 1.44 | 23.52 | High Silica Bauxite
S-60 | 1165.02 | 480 | 0 | 1 | 1 | 9.38 | 38.6 | 29.31 | 1.13 | 21.43 | High Silica Bauxite
|  | 481 | 1 | 2 | 1 | 8.26 | 43.38 | 23.24 | 1.38 | 23.7 | High Silica Bauxite
|  | 482 | 2 | 3 | 1 | 7.01 | 44.34 | 22.52 | 1.44 | 24.69 | High Silica Bauxite
|  | 483 | 3 | 4 | 1 | 6.23 | 44.34 | 22.16 | 2.06 | 24.16 | High Silica Bauxite
|  | 484 | 4 | 5 | 1 | 8.88 | 41.78 | 24.56 | 1.5 | 23.09 | High Silica Bauxite
S-58 | 1118.32 | 485 | 0 | 0.32 | 0.32 | [5 empty] | SOIL
|  | 486 | 0.32 | 1.32 | 1 | 4.81 | 35.73 | 37.36 | 1.69 | 20.39 | Low Grade Bauxite
|  | 487 | 1.32 | 2.32 | 1 | 3.46 | 41.78 | 30.56 | 1.44 | 22.71 | Metallurgical Grade Bauxite
|  | 488 | 2.32 | 3.32 | 1 | 1.71 | 45.3 | 25.91 | 1.82 | 25.24 | Metallurgical Grade Bauxite
|  | 489 | 3.32 | 4.32 | 1 | 5.66 | 38.91 | 30.56 | 3.31 | 21.54 | Low Grade Bauxite
|  | 490 | 4.32 | 5.32 | 1 | 4.46 | 41.15 | 29.67 | 2.06 | 22.65 | High Silica Bauxite
|  | 491 | 5.32 | 6.32 | 1 | 3.25 | 45.3 | 23.06 | 3.25 | 25.04 | Metallurgical Grade Bauxite
|  | 492 | 6.32 | 7.32 | 1 | 1.72 | 46.89 | 22.7 | 2.81 | 26.01 | Metallurgical Grade Bauxite
|  | 493 | 7.32 | 8.32 | 1 | 0.98 | 42.74 | 29.49 | 2.81 | 23.95 | Metallurgical Grade Bauxite
|  | 494 | 8.32 | 9.32 | 1 | 1.02 | 44.34 | 28.23 | 2.06 | 24.15 | Metallurgical Grade Bauxite
|  | 495 | 9.32 | 10.32 | 1 | 1.97 | 45.61 | 25.2 | 2.06 | 25.14 | Metallurgical Grade Bauxite
|  | 496 | 10.32 | 11.32 | 1 | 1.58 | 49.12 | 20.73 | 1.56 | 26.88 | Metallurgical Grade Bauxite
|  | 497 | 11.32 | 12.32 | 1 | 1.95 | 50.4 | 18.41 | 1.63 | 27.51 | Metallurgical Grade Bauxite
|  | 498 | 12.32 | 13.32 | 1 | 1.03 | 51.68 | 16.44 | 2.06 | 28.74 | Metallurgical Grade Bauxite
|  | 499 | 13.32 | 14.32 | 1 | 1.02 | 48.81 | 21.06 | 2.06 | 26.72 | Metallurgical Grade Bauxite
|  | 500 | 14.32 | 15.32 | 1 | 1.31 | 53.28 | 14.12 | 2.06 | 29.09 | Metallurgical Grade Bauxite
|  | 501 | 15.32 | 16.32 | 1 | 1.32 | 52.34 | 15.37 | 2.06 | 28.89 | Metallurgical Grade Bauxite
|  | 502 | 16.32 | 17.32 | 1 | 1.04 | 50.72 | 18.77 | 1.5 | 27.96 | Metallurgical Grade Bauxite
|  | 503 | 17.32 | 18.32 | 1 | 0.97 | 50.4 | 18.77 | 2.01 | 27.76 | Metallurgical Grade Bauxite
|  | 504 | 18.32 | 19.32 | 1 | 0.82 | 52.02 | 16.44 | 2.01 | 28.69 | Metallurgical Grade Bauxite
|  | 505 | 19.32 | 20.32 | 1 | 0.98 | 49.72 | 19.66 | 2.01 | 27.59 | Metallurgical Grade Bauxite
|  | 506 | 20.32 | 21.32 | 1 | 1.07 | 54.23 | 13.44 | 1.5 | 29.72 | Metallurgical Grade Bauxite
|  | 507 | 21.32 | 22.32 | 1 | 0.86 | 51.36 | 17.34 | 2.01 | 28.35 | Metallurgical Grade Bauxite
|  | 508 | 22.32 | 23.32 | 1 | 1.14 | 51.68 | 17.16 | 1.44 | 28.49 | Metallurgical Grade Bauxite
|  | 509 | 23.32 | 24.32 | 1 | 1.36 | 43.7 | 28.77 | 2.01 | 24.06 | Metallurgical Grade Bauxite
|  | 510 | 24.32 | 25.32 | 1 | 0.89 | 42.1 | 32.34 | 1.44 | 23.07 | Metallurgical Grade Bauxite
|  | 511 | 25.32 | 26.32 | 1 | 0.96 | 51.04 | 17.87 | 2.01 | 27.94 | Metallurgical Grade Bauxite
|  | 512 | 26.32 | 27.32 | 1 | 0.89 | 48.81 | 21.8 | 1.44 | 27.05 | Metallurgical Grade Bauxite
|  | 513 | 27.32 | 28.32 | 1 | 1.25 | 43.7 | 28.77 | 2.06 | 24.04 | Metallurgical Grade Bauxite
|  | 514 | 28.32 | 29.32 | 1 | 1.28 | 44.95 | 26.63 | 2.06 | 24.86 | Metallurgical Grade Bauxite
|  | 515 | 29.32 | 30.32 | 1 | 3.8 | 39.23 | 33.24 | 2.06 | 21.53 | Low Grade Bauxite
|  | 516 | 30.32 | 31.32 | 1 | 9.82 | 43.06 | 21.09 | 2.13 | 23.81 | High Silica Bauxite
|  | 517 | 31.32 | 32.32 | 1 | 10.46 | 47.21 | 14.47 | 2.06 | 25.69 | High Silica Bauxite
|  | 518 | 32.32 | 33.32 | 1 | 17.5 | 40.83 | 18.23 | 2.06 | 21.32 | High Silica Bauxite
|  | 519 | 33.32 | 34.32 | 1 | 9.82 | 41.15 | 23.95 | 2.06 | 22.89 | High Silica Bauxite
|  | 520 | 34.32 | 35.32 | 1 | 16.27 | 39.56 | 21.26 | 1.44 | 21.44 | High Silica Bauxite
S-59 | 1124.94 | 521 | 0 | 0.94 | 0.94 | 5.71 | 33.82 | 40.04 | 1.44 | 18.88 | Beneficiable Grade Bauxite
|  | 522 | 0.94 | 1.94 | 1 | 2.68 | 37.33 | 37.36 | 2.06 | 20.44 | Low Grade Bauxite
|  | 523 | 1.94 | 2.94 | 1 | 1.16 | 40.19 | 33.42 | 2.81 | 22.34 | Metallurgical Grade Bauxite
|  | 524 | 2.94 | 3.94 | 1 |  |  |  |  | 19.67 | Khondalite?
|  | 525 | 3.94 | 4.94 | 1 | 0.8 | 42.42 | 30.91 | 2.44 | 23.29 | Metallurgical Grade Bauxite
|  | 526 | 4.94 | 5.94 | 1 | 0.6 | 47.85 | 22.76 | 2.38 | 26.41 | Metallurgical Grade Bauxite
|  | 527 | 5.94 | 6.94 | 1 | 0.62 | 41.15 | 33.59 | 2.13 | 22.4 | Metallurgical Grade Bauxite
|  | 528 | 6.94 | 7.94 | 1 | 0.56 | 41.78 | 31.63 | 2.81 | 23.06 | Metallurgical Grade Bauxite
|  | 529 | 7.94 | 8.94 | 1 | 0.58 | 46.57 | 24.31 | 2.76 | 25.64 | Metallurgical Grade Bauxite
|  | 530 | 8.94 | 9.94 | 1 | 0.62 | 49.47 | 20.73 | 2.01 | 27.07 | Metallurgical Grade Bauxite
|  | 531 | 9.94 | 10.94 | 1 | 1.06 | 41.78 | 33.06 | 1.06 | 23.01 | Metallurgical Grade Bauxite
|  | 532 | 10.94 | 11.94 | 1 | 0.85 | 44.01 | 29.14 | 1.38 | 24.58 | Metallurgical Grade Bauxite
|  | 533 | 11.94 | 12.94 | 1 | 0.72 | 43.38 | 29.67 | 2.06 | 24.04 | Metallurgical Grade Bauxite
|  | 534 | 12.94 | 13.94 | 1 | 0.88 | 47.85 | 22.52 | 2.44 | 26.22 | Metallurgical Grade Bauxite
|  | 535 | 13.94 | 14.94 | 1 | 0.8 | 48.49 | 21.8 | 2.25 | 26.58 | Metallurgical Grade Bauxite
|  | 536 | 14.94 | 15.94 | 1 | 1.24 | 47.85 | 22.52 | 2.06 | 26.32 | Metallurgical Grade Bauxite
|  | 537 | 15.94 | 16.94 | 1 | 1.01 | 41.15 | 32.89 | 2.06 | 22.86 | Metallurgical Grade Bauxite
|  | 538 | 16.94 | 17.94 | 1 | 1.12 | 46.25 | 24.48 | 2.5 | 25.64 | Metallurgical Grade Bauxite
|  | 539 | 17.94 | 18.94 | 1 | 0.98 | 47.21 | 23.77 | 2.06 | 26.04 | Metallurgical Grade Bauxite
|  | 540 | 18.94 | 19.94 | 1 | 1.02 | 48.49 | 21.09 | 2.81 | 26.51 | Metallurgical Grade Bauxite
|  | 541 | 19.94 | 20.94 | 1 | 1.25 | 49.12 | 20.32 | 2.13 | 27.01 | Metallurgical Grade Bauxite
|  | 542 | 20.94 | 21.94 | 1 | 1.38 | 47.85 | 22.16 | 2.06 | 26.41 | Metallurgical Grade Bauxite
|  | 543 | 21.94 | 22.94 | 1 | 1.74 | 47.21 | 22.88 | 2.06 | 26.01 | Metallurgical Grade Bauxite
|  | 544 | 22.94 | 23.94 | 1 | 1.3 | 48.16 | 22.35 | 2.5 | 25.65 | Metallurgical Grade Bauxite
|  | 545 | 23.94 | 24.94 | 1 | 1.72 | 44.34 | 27.35 | 2.06 | 24.42 | Metallurgical Grade Bauxite
|  | 546 | 24.94 | 25.94 | 1 | 1.74 | 46.25 | 24.66 | 2.06 | 25.27 | Metallurgical Grade Bauxite
|  | 547 | 25.94 | 26.94 | 1 | 5.2 | 40.83 | 28.42 | 2.81 | 22.58 | High Silica Bauxite
|  | 548 | 26.94 | 27.94 | 1 | 21.52 | 42.42 | 12.51 | 2.81 | 20.68 | High Silica Bauxite
|  | 549 | 27.94 | 28.94 | 1 | 20 | 34.46 | 26.09 | 2.01 | 17.42 | High Silica Bauxite
|  | 550 | 28.94 | 29.94 | 1 | 13.73 | 41.15 | 21.45 | 0.81 | 22.66 | High Silica Bauxite
|  | 551 | 29.94 | 30.94 | 1 | 5.34 | 39.23 | 33.06 | 0.75 | 21.55 | Low Grade Bauxite
|  | 552 | 30.94 | 31.94 | 1 | 4.72 | 42.74 | 27.16 | 2.01 | 23.34 | High Silica Bauxite
|  | 553 | 31.94 | 32.94 | 1 | 1.68 | 40.83 | 33.06 | 2.06 | 22.29 | Metallurgical Grade Bauxite
|  | 554 | 32.94 | 33.94 | 1 | 3.02 | 45.61 | 24.31 | 2.06 | 24.94 | Metallurgical Grade Bauxite
|  | 555 | 33.94 | 34.94 | 1 | 2.36 | 47.53 | 21.99 | 2.06 | 25.92 | Metallurgical Grade Bauxite
|  | 556 | 34.94 | 35.94 | 1 | 2.76 | 47.85 | 21.45 | 1.5 | 26.37 | Metallurgical Grade Bauxite
|  | 557 | 35.94 | 36.94 | 1 | 4.06 | 45.3 | 23.59 | 2.13 | 24.91 | High Silica Bauxite
|  | 558 | 36.94 | 37.94 | 1 | 21.28 | 36.68 | 21.8 | 2.06 | 18.24 | High Silica Bauxite
|  | 559 | 37.94 | 38.94 | 1 |  |  |  |  | 15.52 | Lithomarge?
|  | 560 | 38.94 | 39.94 | 1 |  |  |  |  | 15.54
S-57 | 1104.14 | 561 | 0 | 0.14 | 0.14 |  |  |  |  | 16.25 | LATERITE ?
|  | 562 | 0.14 | 1.14 | 1 |  |  |  |  | 17.98
|  | 563 | 1.14 | 2.14 | 1 | 4.82 | 38.6 | 33.78 | 1.44 | 21.29 | Low Grade Bauxite
|  | 564 | 2.14 | 3.14 | 1 | 4.54 | 39.87 | 31.27 | 2.01 | 22.19 | Low Grade Bauxite
|  | 565 | 3.14 | 4.14 | 1 | 1.44 | 39.87 | 34.49 | 2.01 | 22.12 | Low Grade Bauxite
|  | 566 | 4.14 | 5.14 | 1 | 1.46 | 36.04 | 40.75 | 1.44 | 20.29 | Low Grade Bauxite
|  | 567 | 5.14 | 6.14 | 1 | 1.23 | 41.47 | 32.89 | 1.44 | 22.95 | Metallurgical Grade Bauxite
|  | 568 | 6.14 | 7.14 | 1 | 6.63 | 46.57 | 18.77 | 2.06 | 24.76 | High Silica Bauxite
|  | 569 | 7.14 | 8.14 | 1 | 1.08 | 29.67 | 50.16 | 1.76 | 17.33 | Alumious Laterite
|  | 570 | 8.14 | 9.14 | 1 | 1.46 | 46.57 | 24.48 | 2.06 | 25.37 | Metallurgical Grade Bauxite
|  | 571 | 9.14 | 10.14 | 1 | 1.2 | 48.16 | 21.09 | 2.81 | 26.71 | Metallurgical Grade Bauxite
|  | 572 | 10.14 | 11.14 | 1 | 1.27 | 48.49 | 21.8 | 2.06 | 26.34 | Metallurgical Grade Bauxite
|  | 573 | 11.14 | 12.14 | 1 | 1.05 | 42.74 | 30.56 | 2.13 | 23.43 | Metallurgical Grade Bauxite
|  | 574 | 12.14 | 13.14 | 1 | 1.42 | 51.68 | 15.91 | 2.13 | 28.89 | Metallurgical Grade Bauxite
|  | 575 | 13.14 | 14.14 | 1 | 1.55 | 46.89 | 23.59 | 2.06 | 25.88 | Metallurgical Grade Bauxite
|  | 576 | 14.14 | 15.14 | 1 | 2.46 | 48.49 | 20.32 | 1.76 | 25.85 | Metallurgical Grade Bauxite
|  | 577 | 15.14 | 16.14 | 1 | 1.36 | 49.12 | 20.11 | 2.06 | 26.32 | Metallurgical Grade Bauxite
|  | 578 | 16.14 | 17.14 | 1 | 1.32 | 46.25 | 25.38 | 1.5 | 25.6 | Metallurgical Grade Bauxite
|  | 579 | 17.14 | 18.14 | 1 | 1.04 | 46.25 | 25.73 | 1.44 | 25.52 | Metallurgical Grade Bauxite
|  | 580 | 18.14 | 19.14 | 1 | 3.52 | 44.34 | 26.27 | 1.44 | 24.24 | Metallurgical Grade Bauxite
|  | 581 | 19.14 | 20.14 | 1 | 1.16 | 44.66 | 26.99 | 2.06 | 25.03 | Metallurgical Grade Bauxite
|  | 582 | 20.14 | 21.14 | 1 | 1.72 | 43.38 | 28.96 | 2.06 | 23.79 | Metallurgical Grade Bauxite
|  | 583 | 21.14 | 22.14 | 1 | 8.56 | 44.66 | 20.02 | 2.06 | 24.66 | High Silica Bauxite
|  | 584 | 22.14 | 23.14 | 1 | 25.12 | 37.33 | 17.87 | 2.06 | 17.57 | High Silica Bauxite
|  | 585 | 23.14 | 24.14 | 1 |  |  |  |  | 14.48 | Lithomarge?
S-56 | 1089.98 | 586 | 0 | 0.98 | 0.98 |  |  |  |  | 18.76 | LATERITE ?
|  | 587 | 0.98 | 1.98 | 1 | 3.08 | 43.7 | 30.38 | 2.06 | 20.64 | Metallurgical Grade Bauxite
|  | 588 | 1.98 | 2.98 | 1 |  |  |  |  | 18.88 | LATERITE ?
|  | 589 | 2.98 | 3.98 | 1 |  |  |  |  | 15.48
|  | 590 | 3.98 | 4.98 | 1 |  |  |  |  | 18.93
|  | 591 | 4.98 | 5.98 | 1 |  |  |  |  | 19.24
|  | 592 | 5.98 | 6.98 | 1 | 1.1 | 37 | 39.86 | 1.44 | 20.42 | Low Grade Bauxite
|  | 593 | 6.98 | 7.98 | 1 | 1.52 | 40.19 | 34.49 | 1.44 | 22.27 | Metallurgical Grade Bauxite
|  | 594 | 7.98 | 8.98 | 1 | 2.04 | 32.54 | 45.31 | 1.76 | 18.15 | Beneficiable Grade Bauxite
|  | 595 | 8.98 | 9.98 | 1 | 1.81 | 39.87 | 34.85 | 1.44 | 22 | Low Grade Bauxite
|  | 596 | 9.98 | 10.98 | 1 | 1.86 | 42.42 | 30.91 | 1.13 | 23.63 | Metallurgical Grade Bauxite
|  | 597 | 10.98 | 11.98 | 1 | 2.41 | 47.21 | 22.35 | 2.06 | 25.8 | Metallurgical Grade Bauxite
|  | 598 | 11.98 | 12.98 | 1 | 2.31 | 48.16 | 21.09 | 2.06 | 26.33 | Metallurgical Grade Bauxite
|  | 599 | 12.98 | 13.98 | 1 | 2.46 | 46.57 | 23.41 | 2.06 | 25.29 | Metallurgical Grade Bauxite
|  | 600 | 13.98 | 14.98 | 1 | 3.18 | 49.41 | 18.05 | 2.06 | 27.29 | Metallurgical Grade Bauxite
|  | 601 | 14.98 | 15.98 | 1 | 2.76 | 47.85 | 21.45 | 1.5 | 26.37 | Metallurgical Grade Bauxite
|  | 602 | 15.98 | 16.98 | 1 | 4.51 | 46.57 | 21.09 | 2.06 | 25.58 | High Silica Bauxite
|  | 603 | 16.98 | 17.98 | 1 | 6.81 | 45.92 | 20.55 | 1.44 | 25.31 | High Silica Bauxite
|  | 604 | 17.98 | 18.98 | 1 | 15.81 | 40.83 | 19.31 | 2.06 | 21.83 | High Silica Bauxite
|  | 605 | 18.98 | 19.98 | 1 |  |  |  |  | 17.59 | Lithomarge?
|  | 606 | 19.98 | 20.98 | 1 |  |  |  |  | 15.87
S-55 | 1084.29 | 607 | 0 | 0.29 | 0.29 | 5.58 | 41.15 | 29.14 | 1.13 | 22.91 | High Silica Bauxite
|  | 608 | 0.29 | 1.29 | 1 | 7.02 | 38.23 | 32.89 | 1.13 | 20.7 | High Silica Bauxite
|  | 609 | 1.29 | 2.29 | 1 | 14.12 | 42.86 | 20.02 | 1.25 | 21.64 | High Silica Bauxite
|  | 610 | 2.29 | 3.29 | 1 | 13.56 | 42.52 | 20.73 | 1.13 | 21.98 | High Silica Bauxite
|  | 611 | 3.29 | 4.29 | 1 | 12.54 | 42.1 | 23.05 | 1.13 | 21.12 | High Silica Bauxite
|  | 612 | 4.29 | 5.29 | 1 | 9.13 | 44.01 | 21.63 | 1.13 | 24.04 | High Silica Bauxite
|  | 613 | 5.29 | 6.29 | 1 | 15.72 | 41.47 | 20.73 | 1.13 | 20.83 | High Silica Bauxite
|  | 614 | 6.29 | 7.29 | 1 | 11.45 | 41.47 | 24.13 | 1.44 | 21.48 | High Silica Bauxite
|  | 615 | 7.29 | 8.29 | 1 | 6.34 | 49.47 | 15.55 | 1.44 | 27.04 | High Silica Bauxite
|  | 616 | 8.29 | 9.29 | 1 | 4.31 | 41.47 | 29.67 | 2.06 | 22.4 | High Silica Bauxite
|  | 617 | 9.29 | 10.29 | 1 | 4.13 | 46.89 | 21.8 | 1.31 | 25.77 | High Silica Bauxite
|  | 618 | 10.29 | 11.29 | 1 | 3.72 | 48.16 | 20.32 | 1.38 | 26.4 | Metallurgical Grade Bauxite
S-54 | 1035.05 | 619 | 0 | 1.05 | 1.05 | [5 empty] | SOIL
|  | 620 | 1.05 | 2.05 | 1 | 9.8 | 29.35 | 42.9 | 1.76 | 16.04 | Alumious Laterite
|  | 621 | 2.05 | 3.05 | 1 | 1.84 | 38.28 | 37.54 | 1.19 | 21.05 | Low Grade Bauxite
|  | 622 | 3.05 | 4.05 | 1 | 1.32 | 38.6 | 37.18 | 1.44 | 21.37 | Low Grade Bauxite
|  | 623 | 4.05 | 5.05 | 1 | 1.74 | 34.77 | 42.54 | 2.06 | 18.85 | Beneficiable Grade Bauxite
|  | 624 | 5.05 | 6.05 | 1 | 1.32 | 37.96 | 37.9 | 1.25 | 20.79 | Low Grade Bauxite
|  | 625 | 6.05 | 7.05 | 1 | 1.14 | 43.06 | 30.74 | 1.5 | 23.55 | Metallurgical Grade Bauxite
|  | 626 | 7.05 | 8.05 | 1 | 2.38 | 43.7 | 28.42 | 1.44 | 23.93 | Metallurgical Grade Bauxite
|  | 627 | 8.05 | 9.05 | 1 | 5.31 | 44.01 | 24.13 | 2.06 | 24.36 | High Silica Bauxite
|  | 628 | 9.05 | 10.05 | 1 | 5.16 | 46.25 | 21.45 | 1.44 | 25.69 | High Silica Bauxite
|  | 629 | 10.05 | 11.05 | 1 | 4.02 | 46.25 | 23.05 | 1.38 | 25.28 | High Silica Bauxite
|  | 630 | 11.05 | 12.05 | 1 | 1.76 | 50.72 | 18.41 | 1.44 | 27.62 | Metallurgical Grade Bauxite
|  | 631 | 12.05 | 13.05 | 1 | 1.28 | 48.49 | 21.63 | 1.5 | 26.96 | Metallurgical Grade Bauxite
|  | 632 | 13.05 | 14.05 | 1 | 1.46 | 48.31 | 20.02 | 2.81 | 26.81 | Metallurgical Grade Bauxite
|  | 633 | 14.05 | 15.05 | 1 | 2.52 | 46.25 | 22.98 | 2.81 | 25.53 | Metallurgical Grade Bauxite
|  | 634 | 15.05 | 16.05 | 1 | 3.24 | 46.25 | 21.63 | 3.44 | 25.31 | Metallurgical Grade Bauxite
|  | 635 | 16.05 | 17.05 | 1 | 1.94 | 54.55 | 11.8 | 1.5 | 30.04 | Metallurgical Grade Bauxite
|  | 636 | 17.05 | 18.05 | 1 | 3.36 | 48.49 | 18.77 | 2.76 | 26.59 | Metallurgical Grade Bauxite
|  | 637 | 18.05 | 19.05 | 1 | 2.94 | 49.12 | 18.59 | 2.06 | 27.16 | Metallurgical Grade Bauxite
|  | 638 | 19.05 | 20.05 | 1 | 25.21 | 36.68 | 17.87 | 2.81 | 17.15 | High Silica Bauxite
|  | 639 | 20.05 | 21.05 | 1 |  |  |  |  | 15.5 | Lithomarge?
S-53 | 1037.47 | 640 | 0 | 0.47 | 0.47 |  |  |  |  | 15.61 | LATERITE ?
|  | 641 | 0.47 | 1.47 | 1 |  |  |  |  | 13.85
|  | 642 | 1.47 | 2.47 | 1 |  |  |  |  | 14.31
|  | 643 | 2.47 | 3.47 | 1 |  |  |  |  | 13.78
|  | 644 | 3.47 | 4.47 | 1 |  |  |  |  | 13.95
|  | 645 | 4.47 | 5.47 | 1 |  |  |  |  | 14.48
|  | 646 | 5.47 | 6.47 | 1 |  |  |  |  | 13.74
|  | 647 | 6.47 | 7.47 | 1 |  |  |  |  | 13.25
|  | 648 | 7.47 | 8.47 | 1 |  |  |  |  | 12.26
|  | 649 | 8.47 | 9.47 | 1 |  |  |  |  | 14.4
|  | 650 | 9.47 | 10.47 | 1 |  |  |  |  | 17.83
|  | 651 | 10.47 | 11.47 | 1 | 5.28 | 42.42 | 27.52 | 1.13 | 23.58 | High Silica Bauxite
|  | 652 | 11.47 | 12.47 | 1 | 5.3 | 36.68 | 36.11 | 1.38 | 20.37 | Low Grade Bauxite
|  | 653 | 12.47 | 13.47 | 1 | 7.03 | 35.41 | 36.11 | 1.76 | 19.63 | High Silica Bauxite
|  | 654 | 13.47 | 14.47 | 1 | 7.22 | 39.23 | 30.38 | 1.19 | 21.78 | High Silica Bauxite
|  | 655 | 14.47 | 15.47 | 1 | 2.09 | 38.91 | 36.11 | 1.63 | 22.19 | Low Grade Bauxite
|  | 656 | 15.47 | 16.47 | 1 | 2.12 | 39.52 | 33.95 | 2.5 | 22.88 | Low Grade Bauxite
|  | 657 | 16.47 | 17.47 | 1 | 1.87 | 44.66 | 26.81 | 2.06 | 24.73 | Metallurgical Grade Bauxite
|  | 658 | 17.47 | 18.47 | 1 | 1.62 | 44.66 | 26.63 | 2.5 | 24.79 | Metallurgical Grade Bauxite
|  | 659 | 18.47 | 19.47 | 1 | 1.51 | 44.34 | 28.06 | 2.13 | 24.98 | Metallurgical Grade Bauxite
|  | 660 | 19.47 | 20.47 | 1 | 1.68 | 39.46 | 35.02 | 2.06 | 21.69 | Low Grade Bauxite
|  | 661 | 20.47 | 21.47 | 1 | 4.38 | 41.15 | 29.31 | 2.19 | 22.96 | High Silica Bauxite
|  | 662 | 21.47 | 22.47 | 1 | 4.15 | 41.15 | 29.49 | 2.5 | 22.69 | High Silica Bauxite
|  | 663 | 22.47 | 23.47 | 1 | 17.68 | 32.32 | 31.1 | 2.06 | 16.91 | High Silica Bauxite
|  | 664 | 23.47 | 24.47 | 1 |  |  |  |  | 11.73 | Lithomarge?
|  | 665 | 24.47 | 25.47 | 1 |  |  |  |  | 12.13
|  | 666 | 25.47 | 26.47 | 1 |  |  |  |  | 19.12
S-52 | 1027.84 | 667 | 0 | 0.84 | 0.84 | [5 empty] | SOIL
|  | 668 | 0.84 | 1.84 | 1 |  |  |  |  | 11.84 | LATERITE ?
|  | 669 | 1.84 | 2.84 | 1 |  |  |  |  | 12.89
|  | 670 | 2.84 | 3.84 | 1 |  |  |  |  | 13.46
|  | 671 | 3.84 | 4.84 | 1 |  |  |  |  | 11.95
|  | 672 | 4.84 | 5.84 | 1 | 9.6 | 44 | 23.6 | 1.93 | 20.77 | High Silica Bauxite
|  | 673 | 5.84 | 6.84 | 1 | 3.83 | 43.81 | 28.6 | 1.73 | 21.47 | Metallurgical Grade Bauxite
|  | 674 | 6.84 | 7.84 | 1 | 5.55 | 45.35 | 23.8 | 2.2 | 22.31 | High Silica Bauxite
|  | 675 | 7.84 | 8.84 | 1 | 6.98 | 42.66 | 26 | 1.81 | 21.7 | High Silica Bauxite
|  | 676 | 8.84 | 9.84 | 1 | 3.89 | 42.36 | 29.6 | 2.21 | 21.14 | Metallurgical Grade Bauxite
|  | 677 | 9.84 | 10.84 | 1 | 5.58 | 38.8 | 33.2 | 2.68 | 18.74 | Low Grade Bauxite
|  | 678 | 10.84 | 11.84 | 1 | 2.05 | 39.12 | 37.5 | 1.6 | 18.95 | Low Grade Bauxite
|  | 679 | 11.84 | 12.84 | 1 | 1.17 | 42.56 | 31.2 | 2.56 | 21.62 | Metallurgical Grade Bauxite
|  | 680 | 12.84 | 13.84 | 1 | 1.36 | 34.84 | 43 | 2.3 | 17.76 | Beneficiable Grade Bauxite
|  | 681 | 13.84 | 14.84 | 1 | 1.3 | 35.82 | 41.4 | 2.23 | 19.06 | Low Grade Bauxite
|  | 682 | 14.84 | 15.84 | 1 | 1.58 | 40.08 | 34.9 | 2.57 | 19.88 | Metallurgical Grade Bauxite
|  | 683 | 15.84 | 16.84 | 1 | 7.42 | 48.06 | 18.2 | 2.72 | 22.76 | High Silica Bauxite
|  | 684 | 16.84 | 17.84 | 1 | 4.51 | 45.36 | 23.8 | 2.77 | 22.73 | High Silica Bauxite
|  | 685 | 17.84 | 18.84 | 1 | 5 | 46.51 | 21.5 | 2.7 | 23.52 | High Silica Bauxite
|  | 686 | 18.84 | 19.84 | 1 | 26.94 | 30.08 | 26.6 | 2.46 | 13.09 | High Silica Bauxite
|  | 687 | 19.84 | 20.84 | 1 | 12.19 | 46.71 | 14.8 | 1.78 | 23.56 | High Silica Bauxite
|  | 688 | 20.84 | 21.84 | 1 | 16.77 | 44.49 | 14.4 | 2.14 | 21.32 | High Silica Bauxite
|  | 689 | 21.84 | 22.84 | 1 | 4.91 | 45.74 | 22.2 | 2.48 | 23.95 | High Silica Bauxite
S-51 | 1019.13 | 690 | 0 | 0.13 | 0.13 | [5 empty] | SOIL
|  | 691 | 0.13 | 1.13 | 1 |  |  |  |  | 13.7 | LATERITE ?
|  | 692 | 1.13 | 2.13 | 1 |  |  |  |  | 13.46
|  | 693 | 2.13 | 3.13 | 1 |  |  |  |  | 13.23
|  | 694 | 3.13 | 4.13 | 1 |  |  |  |  | 13.14
|  | 695 | 4.13 | 5.13 | 1 |  |  |  |  | 13.3
|  | 696 | 5.13 | 6.13 | 1 |  |  |  |  | 12.55
|  | 697 | 6.13 | 7.13 | 1 |  |  |  |  | 10.77
|  | 698 | 7.13 | 8.13 | 1 |  |  |  |  | 11.15
|  | 699 | 8.13 | 9.13 | 1 |  |  |  |  | 10.38
|  | 700 | 9.13 | 10.13 | 1 |  |  |  |  | 10.21
|  | 701 | 10.13 | 11.13 | 1 |  |  |  |  | 10.34
|  | 702 | 11.13 | 12.13 | 1 |  |  |  |  | 16.67
|  | 703 | 12.13 | 13.13 | 1 | 1.7 | 39.95 | 36.1 | 2.01 | 20.02 | Low Grade Bauxite
|  | 704 | 13.13 | 14.13 | 1 | 1.3 | 40.01 | 37.3 | 2.3 | 18.14 | Metallurgical Grade Bauxite
|  | 705 | 14.13 | 15.13 | 1 | 1.47 | 46.53 | 26.5 | 2.59 | 22.28 | Metallurgical Grade Bauxite
|  | 706 | 15.13 | 16.13 | 1 | 2.29 | 47.67 | 23.6 | 3.33 | 22.39 | Metallurgical Grade Bauxite
|  | 707 | 16.13 | 17.13 | 1 | 2.61 | 47.09 | 24.7 | 2.78 | 22.09 | Metallurgical Grade Bauxite
|  | 708 | 17.13 | 18.13 | 1 | 3.84 | 43.33 | 28.1 | 2.29 | 21.63 | Metallurgical Grade Bauxite
|  | 709 | 18.13 | 19.13 | 1 | 0.97 | 48.73 | 22.6 | 2.27 | 24.79 | Metallurgical Grade Bauxite
|  | 710 | 19.13 | 20.13 | 1 | 1 | 48.92 | 22.7 | 2.25 | 24.92 | Metallurgical Grade Bauxite
|  | 711 | 20.13 | 21.13 | 1 | 0.91 | 48.54 | 23.3 | 2.52 | 24.42 | Metallurgical Grade Bauxite
|  | 712 | 21.13 | 22.13 | 1 | 1.23 | 50.47 | 20.4 | 2.24 | 25.32 | Metallurgical Grade Bauxite
|  | 713 | 22.13 | 23.13 | 1 | 2.22 | 51.14 | 18.4 | 2.21 | 25.75 | Metallurgical Grade Bauxite
|  | 714 | 23.13 | 24.13 | 1 | 2.83 | 49.7 | 18.8 | 2.17 | 25.69 | Metallurgical Grade Bauxite
|  | 715 | 24.13 | 25.13 | 1 | 1.95 | 48.15 | 21.7 | 2.16 | 25.1 | Metallurgical Grade Bauxite
|  | 716 | 25.13 | 26.13 | 1 | 1.12 | 52.22 | 16.9 | 2 | 27.04 | Metallurgical Grade Bauxite
|  | 717 | 26.13 | 27.13 | 1 | 0.74 | 51.73 | 17.2 | 2.47 | 27.02 | Metallurgical Grade Bauxite
|  | 718 | 27.13 | 28.13 | 1 | 0.89 | 50.59 | 19.2 | 2.68 | 25.89 | Metallurgical Grade Bauxite
|  | 719 | 28.13 | 29.13 | 1 | 1.59 | 50.5 | 18.6 | 2.05 | 26.45 | Metallurgical Grade Bauxite
|  | 720 | 29.13 | 30.13 | 1 | 1.5 | 49.63 | 19.2 | 2.83 | 26.11 | Metallurgical Grade Bauxite
|  | 721 | 30.13 | 31.13 | 1 | 1.91 | 46.73 | 22.4 | 2.99 | 25.16 | Metallurgical Grade Bauxite
|  | 722 | 31.13 | 32.13 | 1 | 10.73 | 45.64 | 17 | 2.57 | 23.07 | High Silica Bauxite
|  | 723 | 32.13 | 33.13 | 1 | 14.26 | 43.81 | 15.78 | 2.37 | 23.61 | High Silica Bauxite
|  | 724 | 33.13 | 34.13 | 1 | 15.65 | 38.6 | 22.8 | 1.48 | 21.1 | High Silica Bauxite
|  | 725 | 34.13 | 35.13 | 1 |  |  |  |  | 19.45 | Lithomarge?
|  | 726 | 35.13 | 36.13 | 1 |  |  |  |  | 19.59
S-71 | 1023.67 | 727 | 0 | 0.67 | 0.67 | [5 empty] | SOIL
|  | 728 | 0.67 | 1.67 | 1 | 7.38 | 41.59 | 27.6 | 1.74 | 20.85 | High Silica Bauxite
|  | 729 | 1.67 | 2.67 | 1 | 5.39 | 43.04 | 28.3 | 1.64 | 21.42 | High Silica Bauxite
|  | 730 | 2.67 | 3.67 | 1 | 5.82 | 33 | 40.8 | 1.65 | 18.09 | Beneficiable Grade Bauxite
|  | 731 | 3.67 | 4.67 | 1 | 6.96 | 36.87 | 34.3 | 1.59 | 20.09 | Low Grade Bauxite
|  | 732 | 4.67 | 5.67 | 1 | 4.84 | 33.8 | 40.6 | 1.71 | 18.39 | Beneficiable Grade Bauxite
|  | 733 | 5.67 | 6.67 | 1 | 2.4 | 41.6 | 31.1 | 2.34 | 21.68 | Metallurgical Grade Bauxite
|  | 734 | 6.67 | 7.67 | 1 | 1.28 | 39.08 | 35.8 | 2.09 | 20.76 | Low Grade Bauxite
|  | 735 | 7.67 | 8.67 | 1 | 1.88 | 36.86 | 39.3 | 1.58 | 20 | Low Grade Bauxite
|  | 736 | 8.67 | 9.67 | 1 | 2.75 | 39.18 | 34.9 | 1.01 | 21.69 | Low Grade Bauxite
|  | 737 | 9.67 | 10.67 | 1 | 1.66 | 38.04 | 37 | 1.78 | 21.05 | Low Grade Bauxite
|  | 738 | 10.67 | 11.67 | 1 | 2.47 | 37.06 | 38 | 1.37 | 20.77 | Low Grade Bauxite
|  | 739 | 11.67 | 12.67 | 1 | 1.84 | 45.96 | 25.8 | 2.55 | 23.05 | Metallurgical Grade Bauxite
|  | 740 | 12.67 | 13.67 | 1 | 1.77 | 49.44 | 20.4 | 2.36 | 25.16 | Metallurgical Grade Bauxite
|  | 741 | 13.67 | 14.67 | 1 | 1.34 | 50.97 | 18.2 | 2.46 | 26.14 | Metallurgical Grade Bauxite
|  | 742 | 14.67 | 15.67 | 1 | 1.51 | 52.9 | 15.7 | 2.51 | 26.57 | Metallurgical Grade Bauxite
|  | 743 | 15.67 | 16.67 | 1 | 1.5 | 49.81 | 19 | 2.25 | 26.57 | Metallurgical Grade Bauxite
|  | 744 | 16.67 | 17.67 | 1 | 1.75 | 52.14 | 15.8 | 2.52 | 27 | Metallurgical Grade Bauxite
|  | 745 | 17.67 | 18.67 | 1 | 1.86 | 44.97 | 25.5 | 1.87 | 24.88 | Metallurgical Grade Bauxite
|  | 746 | 18.67 | 19.67 | 1 | 0.99 | 39.69 | 34.1 | 2.07 | 22.3 | Low Grade Bauxite
|  | 747 | 19.67 | 20.67 | 1 | 10.32 | 32.7 | 37.2 | 1.54 | 17.61 | High Silica Bauxite
|  | 748 | 20.67 | 21.67 | 1 |  |  |  |  | 16.12 | Lithomarge?
|  | 749 | 21.67 | 22.67 | 1 |  |  |  |  | 16.29
|  | 750 | 22.67 | 23.67 | 1 |  |  |  |  | 12.95
|  | 751 | 23.67 | 24.67 | 1 |  |  |  |  | 18.04
S-70 | 1027.91 | 752 | 0 | 0.91 | 0.91 |  |  |  |  | 14.79 | LATERITE ?
|  | 753 | 0.91 | 1.91 | 1 |  |  |  |  | 14.84
|  | 754 | 1.91 | 2.91 | 1 |  |  |  |  | 16.78
|  | 755 | 2.91 | 3.91 | 1 |  |  |  |  | 15.17
|  | 756 | 3.91 | 4.91 | 1 |  |  |  |  | 17.89
|  | 757 | 4.91 | 5.91 | 1 | 1.6 | 32.11 | 44.9 | 2.37 | 18.07 | Beneficiable Grade Bauxite
|  | 758 | 5.91 | 6.91 | 1 | 2.05 | 33.96 | 41.2 | 3.28 | 18.64 | Beneficiable Grade Bauxite
|  | 759 | 6.91 | 7.91 | 1 | 3.76 | 49.44 | 18.6 | 1.81 | 25.7 | Metallurgical Grade Bauxite
|  | 760 | 7.91 | 8.91 | 1 | 6.73 | 48.08 | 16.1 | 3.54 | 24.91 | High Silica Bauxite
|  | 761 | 8.91 | 9.91 | 1 |  |  |  |  | 17.4 | Khondalite?
|  | 762 | 9.91 | 10.91 | 1 |  |  |  |  | 17.19
|  | 763 | 10.91 | 11.91 | 1 |  |  |  |  | 17.08
|  | 764 | 11.91 | 12.91 | 1 | 2.44 | 34.8 | 39.4 | 3.24 | 19.15 | Beneficiable Grade Bauxite
|  | 765 | 12.91 | 13.91 | 1 | 8.83 | 41.3 | 25.2 | 3.4 | 20.44 | High Silica Bauxite
|  | 766 | 13.91 | 14.91 | 1 |  |  |  |  | 13.7 | Lithomarge?
|  | 767 | 14.91 | 15.91 | 1 |  |  |  |  | 14.7
|  | 768 | 15.91 | 16.91 | 1 |  |  |  |  | 11.93
|  | 769 | 16.91 | 17.91 | 1 |  |  |  |  | 13.34
|  | 770 | 17.91 | 18.91 | 1 |  |  |  |  | 14.03
S-69 | 1039.3 | 771 | 0 | 0.39 | 0.39 | [5 empty] | SOIL
|  | 772 | 0.39 | 1.39 | 1 |  |  |  |  | 13.89 | LATERITE ?
|  | 773 | 1.39 | 2.39 | 1 |  |  |  |  | 13.92
|  | 774 | 2.39 | 3.39 | 1 |  |  |  |  | 13.27
|  | 775 | 3.39 | 4.39 | 1 |  |  |  |  | 13.36
|  | 776 | 4.39 | 5.39 | 1 |  |  |  |  | 12.47
|  | 777 | 5.39 | 6.39 | 1 |  |  |  |  | 11.71
|  | 778 | 6.39 | 7.39 | 1 |  |  |  |  | 15.34
|  | 779 | 7.39 | 8.39 | 1 | 6.4 | 40.94 | 28.1 | 2.34 | 21.39 | High Silica Bauxite
|  | 780 | 8.39 | 9.39 | 1 | 3.38 | 42.49 | 29.8 | 2.15 | 21.42 | Metallurgical Grade Bauxite
|  | 781 | 9.39 | 10.39 | 1 | 8.25 | 36.9 | 32.6 | 2.21 | 19.13 | High Silica Bauxite
|  | 782 | 10.39 | 11.39 | 1 | 5.05 | 39.38 | 31.4 | 2.98 | 20.45 | Low Grade Bauxite
|  | 783 | 11.39 | 12.39 | 1 | 2.19 | 39.95 | 33.8 | 3.44 | 20.04 | Low Grade Bauxite
|  | 784 | 12.39 | 13.39 | 1 | 3.42 | 40.34 | 31.2 | 3.42 | 20.68 | Metallurgical Grade Bauxite
|  | 785 | 13.39 | 14.39 | 1 | 2.68 | 43.81 | 28 | 2.91 | 22.15 | Metallurgical Grade Bauxite
|  | 786 | 14.39 | 15.39 | 1 | 2.9 | 33.7 | 43 | 1.82 | 18.04 | Beneficiable Grade Bauxite
|  | 787 | 15.39 | 16.39 | 1 | 2.58 | 41.8 | 29.5 | 2.5 | 22.67 | Metallurgical Grade Bauxite
|  | 788 | 16.39 | 17.39 | 1 | 1.64 | 46.62 | 23.4 | 3.21 | 24.28 | Metallurgical Grade Bauxite
|  | 789 | 17.39 | 18.39 | 1 | 6.42 | 48.64 | 17.1 | 2.25 | 24.74 | High Silica Bauxite
|  | 790 | 18.39 | 19.39 | 1 | 10.91 | 41.11 | 23.1 | 3.21 | 20.85 | High Silica Bauxite
|  | 791 | 19.39 | 20.39 | 1 |  |  |  |  | 17.8 | Lithomarge?
|  | 792 | 20.39 | 21.39 | 1 |  |  |  |  | 14.5
|  | 793 | 21.39 | 22.39 | 1 |  |  |  |  | 12.87
S-68 | 1039.98 | 794 | 0 | 0.98 | 0.98 | [5 empty] | SOIL
|  | 795 | 0.98 | 1.98 | 1 |  |  |  |  | 18.17 | LATERITE ?
|  | 796 | 1.98 | 2.98 | 1 |  |  |  |  | 17.92
|  | 797 | 2.98 | 3.98 | 1 | 4.03 | 38.41 | 34.8 | 1.98 | 20.13 | Low Grade Bauxite
|  | 798 | 3.98 | 4.98 | 1 | 5.97 | 38.13 | 32.6 | 1.85 | 20.61 | Low Grade Bauxite
|  | 799 | 4.98 | 5.98 | 1 | 4.53 | 40.15 | 34.4 | 1.7 | 21.33 | High Silica Bauxite
|  | 800 | 5.98 | 6.98 | 1 | 2.87 | 38.4 | 37.4 | 1.8 | 19.44 | Low Grade Bauxite
|  | 801 | 6.98 | 7.98 | 1 | 3.06 | 37.85 | 37.3 | 1.93 | 19.43 | Low Grade Bauxite
|  | 802 | 7.98 | 8.98 | 1 | 1.4 | 43.43 | 29.4 | 2.48 | 22.46 | Metallurgical Grade Bauxite
|  | 803 | 8.98 | 9.98 | 1 | 1.29 | 43.62 | 29.8 | 2.67 | 21.77 | Metallurgical Grade Bauxite
|  | 804 | 9.98 | 10.98 | 1 | 2.71 | 48.16 | 21.8 | 2.53 | 23.96 | Metallurgical Grade Bauxite
|  | 805 | 10.98 | 11.98 | 1 | 1.18 | 53.68 | 14.3 | 2.33 | 27.57 | Metallurgical Grade Bauxite
|  | 806 | 11.98 | 12.98 | 1 | 2.66 | 49.21 | 20.5 | 2.38 | 24.43 | Metallurgical Grade Bauxite
|  | 807 | 12.98 | 13.98 | 1 | 1.88 | 40.7 | 34.6 | 2.58 | 19.31 | Metallurgical Grade Bauxite
|  | 808 | 13.98 | 14.98 | 1 | 1.9 | 39.1 | 36.8 | 2.04 | 19.6 | Low Grade Bauxite
|  | 809 | 14.98 | 15.98 | 1 |  |  |  |  | 16.37 | Khondalite?
|  | 810 | 15.98 | 16.98 | 1 |  |  |  |  | 18.35 | Khondalite?
|  | 811 | 16.98 | 17.98 | 1 |  |  |  |  | 16.9
|  | 812 | 17.98 | 18.98 | 1 | 1.11 | 49.72 | 19.7 | 2.49 | 26.31 | Metallurgical Grade Bauxite
|  | 813 | 18.98 | 19.98 | 1 | 1.78 | 36.8 | 40 | 1.82 | 19.08 | Low Grade Bauxite
|  | 814 | 19.98 | 20.98 | 1 | 8.28 | 41.49 | 25 | 2.58 | 21.77 | High Silica Bauxite
|  | 815 | 20.98 | 21.68 | 0.7 | 7.77 | 46.13 | 19.3 | 2.55 | 23.41 | High Silica Bauxite
S-67 | 1113.68 | 816 | 0 | 0.68 | 0.68 | [5 empty] | SOIL
|  | 817 | 0.68 | 1.68 | 1 | 4.66 | 39.4 | 32.2 | 3.19 | 19.61 | Low Grade Bauxite
|  | 818 | 1.68 | 2.68 | 1 | 6.8 | 37.5 | 34.2 | 2.52 | 18.33 | Low Grade Bauxite
|  | 819 | 2.68 | 3.68 | 1 | 5.88 | 43.24 | 24.8 | 3.03 | 22.19 | High Silica Bauxite
|  | 820 | 3.68 | 4.68 | 1 |  |  |  |  | 17.28 | Khondalite?
|  | 821 | 4.68 | 5.68 | 1 |  |  |  |  | 17.79
|  | 822 | 5.68 | 6.68 | 1 |  |  |  |  | 17.79
|  | 823 | 6.68 | 7.68 | 1 | 1.43 | 40.83 | 34 | 2.1 | 20.91 | Metallurgical Grade Bauxite
|  | 824 | 7.68 | 8.68 | 1 | 1.84 | 38.4 | 37.8 | 1.99 | 19.06 | Low Grade Bauxite
|  | 825 | 8.68 | 9.68 | 1 | 1.9 | 45.76 | 25.1 | 3.3 | 22.96 | Metallurgical Grade Bauxite
|  | 826 | 9.68 | 10.68 | 1 | 2.32 | 51.63 | 17.4 | 2.76 | 25.15 | Metallurgical Grade Bauxite
|  | 827 | 10.68 | 11.68 | 1 | 1.7 | 48.64 | 21.3 | 2.17 | 25.23 | Metallurgical Grade Bauxite
|  | 828 | 11.68 | 12.68 | 1 | 1.43 | 44.7 | 27.8 | 2.65 | 22.35 | Metallurgical Grade Bauxite
|  | 829 | 12.68 | 13.68 | 1 | 1.37 | 52.75 | 16.1 | 2.8 | 25.99 | Metallurgical Grade Bauxite
|  | 830 | 13.68 | 14.68 | 1 | 1.94 | 51.46 | 17.6 | 2.93 | 25.16 | Metallurgical Grade Bauxite
|  | 831 | 14.68 | 15.68 | 1 | 1.4 | 52.41 | 17 | 2.9 | 25.29 | Metallurgical Grade Bauxite
|  | 832 | 15.68 | 16.68 | 1 | 1.55 | 51.84 | 16.9 | 2.87 | 25.83 | Metallurgical Grade Bauxite
|  | 833 | 16.68 | 17.68 | 1 | 1.32 | 45.28 | 26.7 | 2.65 | 23.1 | Metallurgical Grade Bauxite
|  | 834 | 17.68 | 18.68 | 1 | 1.3 | 52.71 | 15.8 | 2.92 | 26.29 | Metallurgical Grade Bauxite
|  | 835 | 18.68 | 19.68 | 1 | 0.89 | 41.4 | 33.4 | 1.79 | 21.61 | Metallurgical Grade Bauxite
|  | 836 | 19.68 | 20.68 | 1 | 1.2 | 51.56 | 18.9 | 2.66 | 24.87 | Metallurgical Grade Bauxite
|  | 837 | 20.68 | 21.68 | 1 | 1.02 | 49.84 | 21.4 | 3 | 24.13 | Metallurgical Grade Bauxite
|  | 838 | 21.68 | 22.68 | 1 | 1.27 | 51.26 | 19.1 | 2.42 | 25.59 | Metallurgical Grade Bauxite
|  | 839 | 22.68 | 23.68 | 1 | 1.3 | 55.12 | 12.9 | 2.1 | 27.61 | Metallurgical Grade Bauxite
|  | 840 | 23.68 | 24.68 | 1 | 1.61 | 53.59 | 15.2 | 2.2 | 26.4 | Metallurgical Grade Bauxite
|  | 841 | 24.68 | 25.68 | 1 | 4.96 | 44.6 | 25.2 | 2.42 | 21.99 | High Silica Bauxite
|  | 842 | 25.68 | 26.68 | 1 |  |  |  |  | 16.27 | Khondalite?
|  | 843 | 26.68 | 27.68 | 1 |  |  |  |  | 16.4
|  | 844 | 27.68 | 28.68 | 1 |  |  |  |  | 17.77
|  | 845 | 28.68 | 29.68 | 1 | 13.33 | 42.95 | 21.6 | 1.6 | 20.87 | High Silica Bauxite
|  | 846 | 29.68 | 30.68 | 1 |  |  |  |  | 18.82 | Lithomarge?
|  | 847 | 30.68 | 31.68 | 1 |  |  |  |  | 19.3
|  | 848 | 31.68 | 32.68 | 1 |  |  |  |  | 14.77
|  | 849 | 32.68 | 33.68 | 1 |  |  |  |  | 13.95
|  | 850 | 33.68 | 34.68 | 1 |  |  |  |  | 15.01
S-66 | 1159.33 | 851 | 0 | 0.33 | 0.33 | [5 empty] | SOIL
|  | 852 | 0.33 | 1.33 | 1 | 7.91 | 40.38 | 29.1 | 1.62 | 20.4 | High Silica Bauxite
|  | 853 | 1.33 | 2.33 | 1 | 9.86 | 41.22 | 25.3 | 1.85 | 21.37 | High Silica Bauxite
|  | 854 | 2.33 | 3.33 | 1 | 4.57 | 53 | 12.4 | 2.4 | 26.9 | High Silica Bauxite
|  | 855 | 3.33 | 4.33 | 1 | 12.63 | 51.87 | 7.8 | 1.9 | 25.1 | High Silica Bauxite
|  | 856 | 4.33 | 5.33 | 1 | 7.17 | 41.79 | 27.2 | 2.27 | 20.92 | High Silica Bauxite
|  | 857 | 5.33 | 6.33 | 1 | 10.56 | 40.28 | 25.7 | 2.81 | 20.2 | High Silica Bauxite
|  | 858 | 6.33 | 7.33 | 1 | 25.09 | 29.64 | 27.6 | 2.17 | 14.94 | Alumious Laterite
|  | 859 | 7.33 | 8.33 | 1 | 4.71 | 50.57 | 15.5 | 2.27 | 26.09 | High Silica Bauxite
|  | 860 | 8.33 | 9.33 | 1 | 5.56 | 50.22 | 15.2 | 2.4 | 25.8 | High Silica Bauxite
|  | 861 | 9.33 | 10.33 | 1 | 4.93 | 50.2 | 16.1 | 2.5 | 25.23 | High Silica Bauxite
|  | 862 | 10.33 | 11.33 | 1 | 2.73 | 47.7 | 21.6 | 3.14 | 24.41 | Metallurgical Grade Bauxite
|  | 863 | 11.33 | 12.33 | 1 | 9.88 | 55.2 | 4.5 | 2.17 | 27.27 | High Silica Bauxite
S-65 | 1193.79 | 864 | 0 | 0.79 | 0.79 | [5 empty] | Khondalite
|  | 865 | 0.79 | 1.79 | 1 | 22.11 | 35.8 | 22 | 2.71 | 16.55 | High Silica Bauxite
|  | 866 | 1.79 | 2.79 | 1 |  |  |  |  | 15.23 | Lithomarge?
|  | 867 | 2.79 | 3.79 | 1 |  |  |  |  | 15.4 | Lithomarge?
|  | 868 | 3.79 | 4.79 | 1 |  |  |  |  | 16.12
|  | 869 | 4.79 | 5.79 | 1 |  |  |  |  | 9.93
S-64 | 1167.55 | 870 | 0 | 0.55 | 0.55 | [5 empty] | SOIL
|  | 871 | 0.55 | 1.55 | 1 | 6.56 | 41.47 | 27.35 | 2.06 | 22.51 | High Silica Bauxite
|  | 872 | 1.55 | 2.55 | 1 | 7.97 | 47.53 | 17.16 | 1.25 | 26.02 | High Silica Bauxite
|  | 873 | 2.55 | 3.55 | 1 | 5.38 | 46.89 | 20.32 | 1.44 | 25.85 | High Silica Bauxite
|  | 874 | 3.55 | 4.55 | 1 | 4.13 | 45.3 | 24.13 | 1.44 | 24.87 | High Silica Bauxite
|  | 875 | 4.55 | 5.55 | 1 | 6.57 | 44.66 | 22.16 | 2.06 | 24.47 | High Silica Bauxite
|  | 876 | 5.55 | 6.55 | 1 | 9.98 | 45.92 | 18.59 | 2.06 | 23.45 | High Silica Bauxite
|  | 877 | 6.55 | 7.55 | 1 | 6.52 | 47.21 | 19.48 | 1.44 | 25.07 | High Silica Bauxite
|  | 878 | 7.55 | 8.55 | 1 | 4.15 | 50.04 | 17.69 | 1.44 | 26.52 | High Silica Bauxite
|  | 879 | 8.55 | 9.55 | 1 | 3.95 | 40.19 | 32.53 | 1.44 | 21.86 | Metallurgical Grade Bauxite
|  | 880 | 9.55 | 10.55 | 1 | 14.71 | 39.56 | 24.48 | 1.76 | 19.36 | High Silica Bauxite
|  | 881 | 10.55 | 11.55 | 1 | 11.1 | 45.3 | 19.48 | 1.5 | 22.43 | High Silica Bauxite
|  | 882 | 11.55 | 12.55 | 1 | 17.24 | 43.38 | 17.34 | 1.44 | 20.53 | High Silica Bauxite
|  | 883 | 12.55 | 13.55 | 1 |  |  |  |  | 17.39 | Lithomarge?
|  | 884 | 13.55 | 14.55 | 1 |  |  |  |  | 16.46
S-63 | 1120.15 | 885 | 0 | 0.15 | 0.15 | [5 empty] | SOIL
|  | 886 | 0.15 | 1.15 | 1 | 9.98 | 37.33 | 30.56 | 1.13 | 21.03 | High Silica Bauxite
|  | 887 | 1.15 | 2.15 | 1 | 10.14 | 39.23 | 27.88 | 1.13 | 21.49 | High Silica Bauxite
|  | 888 | 2.15 | 3.15 | 1 | 8.95 | 43.38 | 22.7 | 1.13 | 23.68 | High Silica Bauxite
|  | 889 | 3.15 | 4.15 | 1 | 13.83 | 37.96 | 27.52 | 1.38 | 19.38 | High Silica Bauxite
|  | 890 | 4.15 | 5.15 | 1 | 10.32 | 40.19 | 26.8111 | 1.44 | 21.06 | High Silica Bauxite
|  | 891 | 5.15 | 6.15 | 1 | 6.2 | 44.95 | 22.52 | 1.44 | 24.88 | High Silica Bauxite
|  | 892 | 6.15 | 7.15 | 1 | 4.23 | 44.66 | 24.13 | 2.06 | 24.88 | High Silica Bauxite
|  | 893 | 7.15 | 8.15 | 1 | 3.4 | 48.81 | 19.48 | 1.44 | 26.84 | Metallurgical Grade Bauxite
|  | 894 | 8.15 | 9.15 | 1 | 4.1 | 46.57 | 22.16 | 1.44 | 25.69 | High Silica Bauxite
|  | 895 | 9.15 | 10.15 | 1 | 3.42 | 49.72 | 18.23 | 1.13 | 27.49 | Metallurgical Grade Bauxite
|  | 896 | 10.15 | 11.15 | 1 | 5.77 | 46.89 | 19.13 | 1.44 | 26.61 | High Silica Bauxite
|  | 897 | 11.15 | 12.15 | 1 | 3.98 | 47.53 | 20.91 | 1.38 | 26.15 | Metallurgical Grade Bauxite
|  | 898 | 12.15 | 13.15 | 1 | 3.72 | 45.92 | 23.41 | 1.44 | 25.36 | Metallurgical Grade Bauxite
|  | 899 | 13.15 | 14.15 | 1 | 3.8 | 44.95 | 24.48 | 2.07 | 24.69 | Metallurgical Grade Bauxite
|  | 900 | 14.15 | 15.15 | 1 | 2.98 | 49.12 | 19.31 | 1.44 | 27.09 | Metallurgical Grade Bauxite
|  | 901 | 15.15 | 16.15 | 1 | 4.32 | 49.47 | 17.87 | 1.44 | 26.77 | High Silica Bauxite
|  | 902 | 16.15 | 17.15 | 1 | 6.69 | 46.57 | 19.66 | 1.25 | 25.82 | High Silica Bauxite
|  | 903 | 17.15 | 18.15 | 1 | 13.71 | 43.06 | 20.11 | 1.44 | 21.72 | High Silica Bauxite
|  | 904 | 18.15 | 19.15 | 1 | 11.74 | 44.34 | 19.66 | 1.38 | 22.86 | High Silica Bauxite
|  | 905 | 19.15 | 20.15 | 1 | 3.96 | 49.47 | 17.87 | 1.44 | 27.12 | Metallurgical Grade Bauxite
|  | 906 | 20.15 | 21.15 | 1 | 4.28 | 48.16 | 19.48 | 1.44 | 26.61 | High Silica Bauxite
|  | 907 | 21.15 | 22.15 | 1 | 1.72 | 46.25 | 24.48 | 2.07 | 25.33 | Metallurgical Grade Bauxite
|  | 908 | 22.15 | 23.15 | 1 | 2.75 | 47.85 | 21.09 | 1.76 | 26.49 | Metallurgical Grade Bauxite
|  | 909 | 23.15 | 24.15 | 1 | 2.28 | 40.52 | 32.89 | 2.07 | 22.19 | Metallurgical Grade Bauxite
|  | 910 | 24.15 | 25.15 | 1 | 1.74 | 46.25 | 25.38 | 1.38 | 25.65 | Metallurgical Grade Bauxite
|  | 911 | 25.15 | 26.15 | 1 | 2.78 | 48.16 | 20.91 | 1.56 | 26.45 | Metallurgical Grade Bauxite
|  | 912 | 26.15 | 27.15 | 1 | 3.49 | 44.66 | 25.91 | 1.41 | 24.25 | Metallurgical Grade Bauxite
|  | 913 | 27.15 | 28.15 | 1 | 11.9 | 40.83 | 24.48 | 1.25 | 21.51 | High Silica Bauxite
|  | 914 | 28.15 | 29.15 | 1 | 15.35 | 48.16 | 11.8 | 1.44 | 23.23 | High Silica Bauxite
|  | 915 | 29.15 | 30.15 | 1 | 14.98 | 43.38 | 18.05 | 1.44 | 22.02 | High Silica Bauxite
|  | 916 | 30.15 | 31.15 | 1 | 17.08 | 39.87 | 21.03 | 1.56 | 20.4 | High Silica Bauxite
|  | 917 | 31.15 | 31.75 | 0.6 |  |  |  |  | 14.31 | Lithomarge?
S-24 | 1104.17 | 918 | 0 | 0.17 | 0.17 | [5 empty] | SOIL
|  | 919 | 0.17 | 1.17 | 1 |  |  |  |  | 18.67 | LATERITE ?
|  | 920 | 1.17 | 2.17 | 1 | 13.24 | 40.83 | 24.31 | 1.13 | 20.47 | High Silica Bauxite
|  | 921 | 2.17 | 3.17 | 1 |  |  |  |  | 19.1 | Lithomarge?
|  | 922 | 3.17 | 4.17 | 1 |  |  |  |  | 17.84
|  | 923 | 4.17 | 5.17 | 1 |  |  |  |  | 16.27
|  | 924 | 5.17 | 6.17 | 1 |  |  |  |  | 18
|  | 925 | 6.17 | 7.17 | 1 |  |  |  |  | 17.46
|  | 926 | 7.17 | 8.17 | 1 |  |  |  |  | 16
|  | 927 | 8.17 | 9.17 | 1 |  |  |  |  | 17.09
|  | 928 | 9.17 | 10.17 | 1 |  |  |  |  | 17.17
|  | 929 | 10.17 | 11.17 | 1 |  |  |  |  | 15.99
|  | 930 | 11.17 | 12.17 | 1 |  |  |  |  | 15.82
|  | 931 | 12.17 | 13.17 | 1 |  |  |  |  | 17.83
|  | 932 | 13.17 | 14.17 | 1 |  |  |  |  | 15.88
|  | 933 | 14.17 | 15.17 | 1 |  |  |  |  | 15.59
S-25 | 1133.05 | 934 | 0 | 1.05 | 1.05 | [5 empty] | SOIL
|  | 935 | 1.05 | 2.05 | 1 | 4.65 | 43.38 | 26.44 | 1.44 | 23.95 | High Silica Bauxite
|  | 936 | 2.05 | 3.05 | 1 | 4.32 | 40.52 | 31.27 | 1.44 | 22.35 | High Silica Bauxite
|  | 937 | 3.05 | 4.05 | 1 | 7.69 | 39.23 | 30.02 | 1.44 | 21.52 | High Silica Bauxite
|  | 938 | 4.05 | 5.05 | 1 | 7.01 | 38.28 | 32.34 | 1.44 | 20.88 | High Silica Bauxite
|  | 939 | 5.05 | 6.05 | 1 | 3.04 | 44.01 | 26.44 | 2.07 | 24.32 | Metallurgical Grade Bauxite
|  | 940 | 6.05 | 7.05 | 1 | 5.01 | 39.56 | 31.27 | 2.07 | 21.97 | Low Grade Bauxite
|  | 941 | 7.05 | 8.05 | 1 | 2.48 | 43.38 | 28.42 | 2.07 | 23.57 | Metallurgical Grade Bauxite
|  | 942 | 8.05 | 9.05 | 1 | 1.36 | 47.85 | 23.06 | 1.44 | 26.25 | Metallurgical Grade Bauxite
|  | 943 | 9.05 | 10.05 | 1 | 1.7 | 48.49 | 21.26 | 1.76 | 26.86 | Metallurgical Grade Bauxite
|  | 944 | 10.05 | 11.05 | 1 | 13.88 | 43.06 | 20.11 | 1.5 | 21.37 | High Silica Bauxite
|  | 945 | 11.05 | 12.05 | 1 | 2.32 | 47.85 | 21.09 | 2.07 | 26.66 | Metallurgical Grade Bauxite
|  | 946 | 12.05 | 13.05 | 1 | 2.73 | 47.85 | 20.91 | 2.07 | 26.4 | Metallurgical Grade Bauxite
|  | 947 | 13.05 | 14.05 | 1 | 3.46 | 46.57 | 22.35 | 2.07 | 25.42 | Metallurgical Grade Bauxite
|  | 948 | 14.05 | 15.05 | 1 | 1.12 | 49.72 | 19.48 | 2.07 | 27.42 | Metallurgical Grade Bauxite
|  | 949 | 15.05 | 16.05 | 1 | 1.55 | 50.72 | 17.87 | 2.07 | 27.85 | Metallurgical Grade Bauxite
|  | 950 | 16.05 | 17.05 | 1 | 4.18 | 41.15 | 26.81 | 4.94 | 22.83 | High Silica Bauxite
|  | 951 | 17.05 | 18.05 | 1 | 2.49 | 52.96 | 14.12 | 1.38 | 29.01 | Metallurgical Grade Bauxite
|  | 952 | 18.05 | 19.05 | 1 | 3.86 | 44.01 | 26.63 | 1.13 | 24.36 | Metallurgical Grade Bauxite
|  | 953 | 19.05 | 20.05 | 1 | 10.12 | 31.25 | 38.25 | 3.44 | 17.09 | High Silica Bauxite
|  | 954 | 20.05 | 21.05 | 1 | 9.95 | 30.62 | 35.75 | 7.04 | 16.52 | High Silica Bauxite
|  | 955 | 21.05 | 22.05 | 1 | 6.01 | 37.64 | 28.42 | 7.13 | 20.6 | Low Grade Bauxite
|  | 956 | 22.05 | 23.05 | 1 |  |  |  |  | 18.39 | Lithomarge?
|  | 957 | 23.05 | 24.05 | 1 |  |  |  |  | 16.09
S-26 | 1126.11 | 958 | 0 | 0.11 | 0.11 | [5 empty] | SOIL
|  | 959 | 0.11 | 1.11 | 1 | 21.16 | 35.73 | 22.16 | 1.76 | 19.1 | High Silica Bauxite
|  | 960 | 1.11 | 2.11 | 1 | 6.45 | 40.19 | 30.21 | 1.44 | 21.62 | High Silica Bauxite
|  | 961 | 2.11 | 3.11 | 1 | 6 | 37.96 | 33.78 | 1.44 | 20.73 | Low Grade Bauxite
|  | 962 | 3.11 | 4.11 | 1 | 4.82 | 39.23 | 33.06 | 1.38 | 21.4 | Low Grade Bauxite
|  | 963 | 4.11 | 5.11 | 1 | 1.3 | 40.83 | 33.59 | 1.38 | 21.66 | Metallurgical Grade Bauxite
|  | 964 | 5.11 | 6.11 | 1 | 3.68 | 48.16 | 19.31 | 2.19 | 26.54 | Metallurgical Grade Bauxite
|  | 965 | 6.11 | 7.11 | 1 | 0.92 | 38.91 | 36.47 | 2.07 | 21.42 | Low Grade Bauxite
|  | 966 | 7.11 | 8.11 | 1 | 0.98 | 38.28 | 37.9 | 1.69 | 21.05 | Low Grade Bauxite
|  | 967 | 8.11 | 9.11 | 1 | 0.95 | 36.68 | 40.22 | 1.69 | 20.42 | Low Grade Bauxite
|  | 968 | 9.11 | 10.11 | 1 | 1.1 | 40.19 | 34.85 | 1.69 | 21.98 | Metallurgical Grade Bauxite
|  | 969 | 10.11 | 11.11 | 1 | 0.96 | 42.42 | 31.46 | 1.87 | 23.19 | Metallurgical Grade Bauxite
|  | 970 | 11.11 | 12.11 | 1 | 0.93 | 44.66 | 28.06 | 1.87 | 24.32 | Metallurgical Grade Bauxite
|  | 971 | 12.11 | 13.11 | 1 | 0.9 | 38.6 | 37 | 2.07 | 21.23 | Low Grade Bauxite
|  | 972 | 13.11 | 14.11 | 1 | 1.07 | 34.14 | 42.41 | 2.81 | 19.5 | Beneficiable Grade Bauxite
|  | 973 | 14.11 | 15.11 | 1 | 0.83 | 42.1 | 31.27 | 2.5 | 23.2 | Metallurgical Grade Bauxite
|  | 974 | 15.11 | 16.11 | 1 | 0.85 | 44.01 | 28.23 | 2.69 | 24.16 | Metallurgical Grade Bauxite
|  | 975 | 16.11 | 17.11 | 1 | 1.02 | 43.7 | 28.6 | 2.87 | 23.69 | Metallurgical Grade Bauxite
|  | 976 | 17.11 | 18.11 | 1 | 1.29 | 43.7 | 27.88 | 3.06 | 24.16 | Metallurgical Grade Bauxite
|  | 977 | 18.11 | 19.11 | 1 | 1.13 | 44.95 | 26.09 | 3.06 | 24.74 | Metallurgical Grade Bauxite
|  | 978 | 19.11 | 20.11 | 1 | 1.19 | 48.49 | 21.99 | 1.69 | 26.62 | Metallurgical Grade Bauxite
|  | 979 | 20.11 | 21.11 | 1 | 1.82 | 45.3 | 25.38 | 2.38 | 25.09 | Metallurgical Grade Bauxite
|  | 980 | 21.11 | 22.11 | 1 | 1.2 | 46.25 | 24.31 | 2.69 | 25.52 | Metallurgical Grade Bauxite
|  | 981 | 22.11 | 23.11 | 1 | 1.37 | 46.25 | 24.66 | 2.5 | 24.98 | Metallurgical Grade Bauxite
|  | 982 | 23.11 | 24.11 | 1 | 1.07 | 48.16 | 21.63 | 2.63 | 26.5 | Metallurgical Grade Bauxite
|  | 983 | 24.11 | 25.11 | 1 | 1.91 | 47.21 | 22.52 | 2.38 | 26.04 | Metallurgical Grade Bauxite
|  | 984 | 25.11 | 26.11 | 1 | 1.7 | 51.68 | 16.8 | 1.38 | 28.4 | Metallurgical Grade Bauxite
|  | 985 | 26.11 | 27.11 | 1 | 1.28 | 50.72 | 18.59 | 1.44 | 27.83 | Metallurgical Grade Bauxite
|  | 986 | 27.11 | 28.11 | 1 | 1.45 | 46.89 | 23.77 | 2.07 | 26.71 | Metallurgical Grade Bauxite
|  | 987 | 28.11 | 29.11 | 1 | 1.43 | 46.89 | 23.4111 | 2.07 | 26.42 | Metallurgical Grade Bauxite
|  | 988 | 29.11 | 30.11 | 1 | 1.64 | 45.92 | 25.02 | 2.07 | 25.34 | Metallurgical Grade Bauxite
|  | 989 | 30.11 | 31.11 | 1 | 3.48 | 51.68 | 14.66 | 1.13 | 28.87 | Metallurgical Grade Bauxite
|  | 990 | 31.11 | 32.11 | 1 | 11.75 | 41.47 | 22.16 | 2.07 | 22.49 | High Silica Bauxite
|  | 991 | 32.11 | 33.11 | 1 | 16.48 | 42.74 | 18.94 | 1.56 | 20.2 | High Silica Bauxite
|  | 992 | 33.11 | 34.11 | 1 | 8.06 | 43.38 | 22.52 | 2.07 | 24.03 | High Silica Bauxite
|  | 993 | 34.11 | 35.11 | 1 | 5.66 | 43.38 | 25.02 | 2.07 | 23.77 | High Silica Bauxite
|  | 994 | 35.11 | 36.11 | 1 | 8.76 | 45.61 | 18.77 | 2.07 | 24.75 | High Silica Bauxite
|  | 995 | 36.11 | 37.11 | 1 | 9.72 | 42.42 | 23.95 | 2.07 | 21.83 | High Silica Bauxite
|  | 996 | 37.11 | 38.11 | 1 | 13.32 | 42.1 | 21.99 | 2.07 | 21.36 | High Silica Bauxite
|  | 997 | 38.11 | 39.11 | 1 | 6.92 | 44.66 | 21.8 | 2.07 | 24.54 | High Silica Bauxite
|  | 998 | 39.11 | 40.11 | 1 | 13 | 43.06 | 20.32 | 2.07 | 21.46 | High Silica Bauxite
|  | 999 | 40.11 | 41.11 | 1 | 18.72 | 42.42 | 17.16 | 1.44 | 20.13 | High Silica Bauxite
|  | 1000 | 41.11 | 42.11 | 1 | 14.13 | 42.1 | 21.26 | 2.07 | 20.32 | High Silica Bauxite
|  | 1001 | 42.11 | 43.11 | 1 |  |  |  |  | 18.27 | Lithomarge?
|  | 1002 | 43.11 | 44.11 | 1 |  |  |  |  | 19.24
S-27 | 1140.25 | 1003 | 0 | 0.25 | 0.25 | [5 empty] | SOIL
|  | 1004 | 0.25 | 1.25 | 1 |  |  |  |  | 12.68 | LATERITE ?
|  | 1005 | 1.25 | 2.25 | 1 |  |  |  |  | 18.47
|  | 1006 | 2.25 | 3.25 | 1 | 5.9 | 44.74 | 26.8 | 1.68 | 20.46 | High Silica Bauxite
|  | 1007 | 3.25 | 4.25 | 1 | 3.12 | 47.07 | 25.4 | 1.97 | 21.96 | Metallurgical Grade Bauxite
|  | 1008 | 4.25 | 5.25 | 1 | 8.49 | 36.95 | 33.8 | 2.32 | 17.49 | High Silica Bauxite
|  | 1009 | 5.25 | 6.25 | 1 | 1.8 | 44.15 | 28.6 | 3.29 | 21.32 | Metallurgical Grade Bauxite
|  | 1010 | 6.25 | 7.25 | 1 | 5.18 | 40.57 | 31.9 | 2.47 | 18.99 | High Silica Bauxite
|  | 1011 | 7.25 | 8.25 | 1 | 0.99 | 46.09 | 26.7 | 2.46 | 23.5 | Metallurgical Grade Bauxite
|  | 1012 | 8.25 | 9.25 | 1 | 19.47 | 37.19 | 21.4 | 2.13 | 18.83 | High Silica Bauxite
|  | 1013 | 9.25 | 10.25 | 1 | 1.5 | 52.12 | 17.3 | 2.17 | 26.02 | Metallurgical Grade Bauxite
|  | 1014 | 10.25 | 11.25 | 1 | 2.33 | 49.21 | 21.7 | 2.76 | 23.29 | Metallurgical Grade Bauxite
|  | 1015 | 11.25 | 12.25 | 1 | 1.71 | 50.96 | 19.3 | 2.77 | 24.28 | Metallurgical Grade Bauxite
|  | 1016 | 12.25 | 13.25 | 1 | 1.19 | 47.65 | 24.7 | 2.8 | 22.83 | Metallurgical Grade Bauxite
|  | 1017 | 13.25 | 14.25 | 1 | 1.31 | 52.52 | 16.6 | 2.75 | 25.84 | Metallurgical Grade Bauxite
|  | 1018 | 14.25 | 15.25 | 1 | 1.22 | 54.65 | 14.9 | 2.64 | 25.61 | Metallurgical Grade Bauxite
|  | 1019 | 15.25 | 16.25 | 1 | 1.09 | 55.24 | 16.7 | 2.6 | 23.68 | Metallurgical Grade Bauxite
|  | 1020 | 16.25 | 17.25 | 1 | 1.53 | 57.18 | 16.7 | 2.72 | 21.1 | Metallurgical Grade Bauxite
|  | 1021 | 17.25 | 18.25 | 1 | 1.57 | 51.9 | 16.4 | 2.55 | 26.7 | Metallurgical Grade Bauxite
|  | 1022 | 18.25 | 19.25 | 1 | 1.12 | 49.21 | 23.2 | 0.98 | 24.61 | Metallurgical Grade Bauxite
|  | 1023 | 19.25 | 20.25 | 1 | 1.13 | 49.99 | 21.8 | 2.93 | 23.41 | Metallurgical Grade Bauxite
|  | 1024 | 20.25 | 21.25 | 1 | 1.24 | 48.43 | 24.1 | 2.94 | 22.48 | Metallurgical Grade Bauxite
|  | 1025 | 21.25 | 22.25 | 1 | 1.21 | 50.38 | 21.2 | 2.79 | 23.7 | Metallurgical Grade Bauxite
|  | 1026 | 22.25 | 23.25 | 1 | 1.27 | 50.38 | 20.8 | 2.81 | 23.93 | Metallurgical Grade Bauxite
|  | 1027 | 23.25 | 24.25 | 1 | 1.15 | 50.96 | 20 | 3.03 | 23.97 | Metallurgical Grade Bauxite
|  | 1028 | 24.25 | 25.25 | 1 | 1.48 | 49.4 | 19.5 | 3.06 | 25.72 | Metallurgical Grade Bauxite
|  | 1029 | 25.25 | 26.25 | 1 | 1.1 | 46.87 | 23.6 | 3.59 | 24.01 | Metallurgical Grade Bauxite
|  | 1030 | 26.25 | 27.25 | 1 | 1.77 | 50.76 | 19.6 | 1.97 | 25.05 | Metallurgical Grade Bauxite
|  | 1031 | 27.25 | 28.25 | 1 | 15.19 | 35.1 | 29.2 | 2.8 | 16.95 | High Silica Bauxite
|  | 1032 | 28.25 | 29.25 | 1 | 2.95 | 45.9 | 24.4 | 2.61 | 23.29 | Metallurgical Grade Bauxite
|  | 1033 | 29.25 | 30.25 | 1 | 5.22 | 37.15 | 35 | 2.7 | 19.29 | Low Grade Bauxite
|  | 1034 | 30.25 | 31.25 | 1 | 15.37 | 34.91 | 29.6 | 2.74 | 16.57 | High Silica Bauxite
|  | 1035 | 31.25 | 32.25 | 1 |  |  |  |  | 16.83 | Lithomarge?
|  | 1036 | 32.25 | 33.25 | 1 |  |  |  |  | 17.44
|  | 1037 | 33.25 | 34.25 | 1 |  |  |  |  | 17.37
S-28 | 1200.35 | 1038 | 0 | 0.35 | 0.35 | [5 empty] | Khondalite
|  | 1039 | 0.35 | 1.35 | 1 |  |  |  |  | 16.53
|  | 1040 | 1.35 | 2.35 | 1 | 5.81 | 49.5 | 21.6 | 2.15 | 20.26 | High Silica Bauxite
|  | 1041 | 2.35 | 3.35 | 1 | 10.1 | 42.79 | 23 | 2.46 | 20.93 | High Silica Bauxite
|  | 1042 | 3.35 | 4.35 | 1 |  |  |  |  | 17.76 | Lithomarge?
|  | 1043 | 4.35 | 5.35 | 1 |  |  |  |  | 15.93
S-29 | 1195.5 | 1044 | 0 | 0.5 | 0.5 | [5 empty] | Khondalite
|  | 1045 | 0.5 | 1.5 | 1 |  |  |  |  | 15.31
|  | 1046 | 1.5 | 2.5 | 1 |  |  |  |  | 16.74
|  | 1047 | 2.5 | 3.5 | 1 |  |  |  |  | 15.84
|  | 1048 | 3.5 | 4.5 | 1 | 5.48 | 49.79 | 19 | 2.52 | 22.38 | High Silica Bauxite
|  | 1049 | 4.5 | 5.5 | 1 | 8.46 | 47.26 | 18.5 | 2.61 | 22.36 | High Silica Bauxite
|  | 1050 | 5.5 | 6.5 | 1 | 15.6 | 41.15 | 20.8 | 2.9 | 18.64 | High Silica Bauxite
S-30 | 1128.56 | 1051 | 0 | 0.56 | 0.56 | [5 empty] | SOIL
|  | 1052 | 0.56 | 1.56 | 1 | 3.39 | 51.64 | 18.8 | 2.24 | 23.03 | Metallurgical Grade Bauxite
|  | 1053 | 1.56 | 2.56 | 1 | 7.04 | 47.19 | 24.6 | 2.44 | 17.74 | High Silica Bauxite
|  | 1054 | 2.56 | 3.56 | 1 | 5.11 | 49.01 | 22.2 | 2.23 | 20.93 | High Silica Bauxite
|  | 1055 | 3.56 | 4.56 | 1 | 3.02 | 52.71 | 17.2 | 2.49 | 23.79 | Metallurgical Grade Bauxite
|  | 1056 | 4.56 | 5.56 | 1 | 1.46 | 47.07 | 25.9 | 2.26 | 22.55 | Metallurgical Grade Bauxite
|  | 1057 | 5.56 | 6.56 | 1 | 2.1 | 50.76 | 20.6 | 2.55 | 23.17 | Metallurgical Grade Bauxite
|  | 1058 | 6.56 | 7.56 | 1 | 14.55 | 29.3 | 37.1 | 1.56 | 16.51 | Alumious Laterite
|  | 1059 | 7.56 | 8.56 | 1 | 5.08 | 51.35 | 18.2 | 2.74 | 21.78 | High Silica Bauxite
|  | 1060 | 8.56 | 9.56 | 1 | 4.64 | 50.56 | 18.5 | 2.53 | 23.49 | High Silica Bauxite
|  | 1061 | 9.56 | 10.56 | 1 | 4.44 | 51.15 | 18.8 | 2.51 | 22.35 | High Silica Bauxite
|  | 1062 | 10.56 | 11.56 | 1 | 2.48 | 55.24 | 16.2 | 2.2 | 23.04 | Metallurgical Grade Bauxite
|  | 1063 | 11.56 | 12.56 | 1 | 2.01 | 50.86 | 21.6 | 2.72 | 21.94 | Metallurgical Grade Bauxite
|  | 1064 | 12.56 | 13.56 | 1 | 3.75 | 50.47 | 20.6 | 2.84 | 22.6 | Metallurgical Grade Bauxite
|  | 1065 | 13.56 | 14.56 | 1 | 3.86 | 52.32 | 16 | 3.09 | 23.86 | Metallurgical Grade Bauxite
|  | 1066 | 14.56 | 15.56 | 1 | 2.2 | 53.1 | 17.3 | 2.66 | 23.93 | Metallurgical Grade Bauxite
|  | 1067 | 15.56 | 16.56 | 1 | 5.68 | 48.63 | 19 | 2.96 | 22.98 | High Silica Bauxite
|  | 1068 | 16.56 | 17.56 | 1 | 10.95 | 34.4 | 34.2 | 2.4 | 17.41 | High Silica Bauxite
|  | 1069 | 17.56 | 18.56 | 1 |  |  |  |  | 16.28 | Lithomarge?
S-31 | 1072.13 | 1070 | 0 | 0.13 | 0.13 | 4.62 | 47.65 | 22.7 | 2.54 | 22 | High Silica Bauxite
|  | 1071 | 0.13 | 1.13 | 1 | 4.63 | 47.84 | 22.6 | 2.43 | 22.18 | High Silica Bauxite
|  | 1072 | 1.13 | 2.13 | 1 | 6.71 | 42.4 | 27.8 | 2.43 | 20.24 | High Silica Bauxite
|  | 1073 | 2.13 | 3.13 | 1 |  |  |  |  | 17.56 | Khondalite?
|  | 1074 | 3.13 | 4.13 | 1 |  |  |  |  | 15.65
|  | 1075 | 4.13 | 5.13 | 1 |  |  |  |  | 15.63
|  | 1076 | 5.13 | 6.13 | 1 |  |  |  |  | 15.16
|  | 1077 | 6.13 | 7.13 | 1 |  |  |  |  | 15.21
|  | 1078 | 7.13 | 8.13 | 1 |  |  |  |  | 17.46
|  | 1079 | 8.13 | 9.13 | 1 | 1.68 | 48.04 | 25.8 | 2.19 | 21.95 | Metallurgical Grade Bauxite
|  | 1080 | 9.13 | 10.13 | 1 | 0.81 | 46.95 | 29.2 | 2.41 | 20.29 | Metallurgical Grade Bauxite
|  | 1081 | 10.13 | 11.13 | 1 | 0.7 | 47.8 | 28.2 | 2.15 | 20.7 | Metallurgical Grade Bauxite
|  | 1082 | 11.13 | 12.13 | 1 | 0.79 | 45.1 | 31.4 | 2.23 | 20.33 | Metallurgical Grade Bauxite
|  | 1083 | 12.13 | 13.13 | 1 | 0.7 | 54.84 | 16.6 | 2.61 | 24.99 | Metallurgical Grade Bauxite
|  | 1084 | 13.13 | 14.13 | 1 | 0.51 | 50.37 | 23.8 | 2.3 | 22.78 | Metallurgical Grade Bauxite
|  | 1085 | 14.13 | 15.13 | 1 | 0.54 | 47.64 | 27 | 2.07 | 22.38 | Metallurgical Grade Bauxite
|  | 1086 | 15.13 | 16.13 | 1 | 1.23 | 46.29 | 28.4 | 2.03 | 21.54 | Metallurgical Grade Bauxite
|  | 1087 | 16.13 | 17.13 | 1 | 11.84 | 33.96 | 33 | 2.49 | 17.84 | High Silica Bauxite
|  | 1088 | 17.13 | 18.13 | 1 | 1.1 | 43.17 | 30.4 | 4.54 | 20.29 | Metallurgical Grade Bauxite
|  | 1089 | 18.13 | 19.13 | 1 | 0.7 | 43.66 | 32.2 | 1.77 | 21.28 | Metallurgical Grade Bauxite
|  | 1090 | 19.13 | 20.13 | 1 | 0.74 | 50.74 | 21.8 | 2.45 | 23.85 | Metallurgical Grade Bauxite
|  | 1091 | 20.13 | 21.13 | 1 | 0.58 | 57.55 | 13 | 1.83 | 26.28 | Metallurgical Grade Bauxite
|  | 1092 | 21.13 | 22.13 | 1 | 0.71 | 56.39 | 11.6 | 1.93 | 28.76 | Metallurgical Grade Bauxite
|  | 1093 | 22.13 | 23.13 | 1 | 0.77 | 56.39 | 13.1 | 2.85 | 25.92 | Metallurgical Grade Bauxite
|  | 1094 | 23.13 | 24.13 | 1 | 0.86 | 53.6 | 15.8 | 2.37 | 26.54 | Metallurgical Grade Bauxite
|  | 1095 | 24.13 | 25.13 | 1 | 0.77 | 51.63 | 20.2 | 2.43 | 24.56 | Metallurgical Grade Bauxite
|  | 1096 | 25.13 | 26.13 | 1 | 0.73 | 48.23 | 22.8 | 2.08 | 25.66 | Metallurgical Grade Bauxite
|  | 1097 | 26.13 | 27.13 | 1 | 0.71 | 58.15 | 12.1 | 1.63 | 27.15 | Metallurgical Grade Bauxite
|  | 1098 | 27.13 | 28.13 | 1 | 2.73 | 44.07 | 34.8 | 1.96 | 15.59 | Metallurgical Grade Bauxite
|  | 1099 | 28.13 | 29.13 | 1 | 1.08 | 50.18 | 25.3 | 2.13 | 20.53 | Metallurgical Grade Bauxite
|  | 1100 | 29.13 | 30.13 | 1 | 1.67 | 57.18 | 15.8 | 2.35 | 22.79 | Metallurgical Grade Bauxite
|  | 1101 | 30.13 | 31.13 | 1 | 5.92 | 56.4 | 13.2 | 2.81 | 21.28 | High Silica Bauxite
|  | 1102 | 31.13 | 32.13 | 1 | 15.51 | 43.17 | 18 | 1.89 | 20.97 | High Silica Bauxite
|  | 1103 | 32.13 | 33.13 | 1 |  |  |  |  | 16.06 | Lithomarge?
|  | 1104 | 33.13 | 34.13 | 1 |  |  |  |  | 17.95
|  | 1105 | 34.13 | 35.13 | 1 |  |  |  |  | 13.27
|  | 1106 | 35.13 | 36.13 | 1 |  |  |  |  | 12.19
S-32 | 1008.05 | 1107 | 0 | 1.05 | 1.05 | [5 empty] | SOIL
|  | 1108 | 1.05 | 2.05 | 1 |  |  |  |  | 16.87 | LATERITE ?
|  | 1109 | 2.05 | 3.05 | 1 |  |  |  |  | 12.7
|  | 1110 | 3.05 | 4.05 | 1 |  |  |  |  | 10.86
|  | 1111 | 4.05 | 5.05 | 1 |  |  |  |  | 13.41
|  | 1112 | 5.05 | 6.05 | 1 |  |  |  |  | 16.67
|  | 1113 | 6.05 | 7.05 | 1 | 13.91 | 38.4 | 27.2 | 1.9 | 18.01 | High Silica Bauxite
|  | 1114 | 7.05 | 8.05 | 1 | 8.68 | 41.14 | 27.4 | 1.72 | 20.8 | High Silica Bauxite
|  | 1115 | 8.05 | 9.05 | 1 | 6.62 | 40.65 | 30.5 | 1.86 | 20.14 | High Silica Bauxite
|  | 1116 | 9.05 | 10.05 | 1 | 4.62 | 46.47 | 25.2 | 2.32 | 20.83 | High Silica Bauxite
|  | 1117 | 10.05 | 11.05 | 1 | 2.36 | 42.87 | 28.9 | 2.57 | 22.78 | Metallurgical Grade Bauxite
|  | 1118 | 11.05 | 12.05 | 1 | 1.98 | 44.14 | 28.6 | 2.33 | 22.71 | Metallurgical Grade Bauxite
|  | 1119 | 12.05 | 13.05 | 1 | 2.78 | 42.69 | 28.8 | 2.14 | 23.36 | Metallurgical Grade Bauxite
|  | 1120 | 13.05 | 14.05 | 1 | 2.89 | 38.9 | 35.5 | 2.29 | 20.19 | Metallurgical Grade Bauxite
|  | 1121 | 14.05 | 15.05 | 1 | 7.63 | 46.08 | 22.8 | 2.01 | 21.26 | High Silica Bauxite
|  | 1122 | 15.05 | 16.05 | 1 | 5.78 | 47.16 | 23.8 | 2.22 | 20.68 | High Silica Bauxite
|  | 1123 | 16.05 | 17.05 | 1 | 6.24 | 45.99 | 22.6 | 2.47 | 22.23 | High Silica Bauxite
|  | 1124 | 17.05 | 18.05 | 1 | 8.73 | 45.43 | 18.4 | 2.15 | 24.38 | High Silica Bauxite
|  | 1125 | 18.05 | 19.05 | 1 |  |  |  |  | 13.29 | Lithomarge?
S-34 | 1068.48 | 1126 | 0 | 1 | 1 | 6 | 34.62 | 37.1 | 2.56 | 18.96 | Beneficiable Grade Bauxite
|  | 1127 | 1 | 2 | 1 | 1.36 | 45.63 | 26.8 | 2.51 | 23.39 | Metallurgical Grade Bauxite
|  | 1128 | 2 | 3 | 1 | 0.79 | 44.93 | 29.2 | 2.84 | 21.56 | Metallurgical Grade Bauxite
|  | 1129 | 3 | 4 | 1 | 0.66 | 44.37 | 30 | 3.09 | 21.57 | Metallurgical Grade Bauxite
|  | 1130 | 4 | 5 | 1 | 1.01 | 39.18 | 37.1 | 2.38 | 20.06 | Low Grade Bauxite
|  | 1131 | 5 | 6 | 1 | 0.88 | 41.22 | 34.6 | 2.12 | 20.76 | Metallurgical Grade Bauxite
|  | 1132 | 6 | 7 | 1 | 0.85 | 44.32 | 30.6 | 2.08 | 22.02 | Metallurgical Grade Bauxite
|  | 1133 | 7 | 8 | 1 | 1.49 | 47.54 | 28 | 2.4 | 20.2 | Metallurgical Grade Bauxite
|  | 1134 | 8 | 9 | 1 | 1.17 | 49.38 | 21.7 | 2.2 | 24.88 | Metallurgical Grade Bauxite
|  | 1135 | 9 | 10 | 1 | 1.09 | 47.82 | 23.8 | 2.84 | 24.23 | Metallurgical Grade Bauxite
|  | 1136 | 10 | 11 | 1 | 1.21 | 49.96 | 20.3 | 2.25 | 25.63 | Metallurgical Grade Bauxite
|  | 1137 | 11 | 12 | 1 | 1.14 | 48.6 | 22.6 | 2.69 | 24.52 | Metallurgical Grade Bauxite
|  | 1138 | 12 | 13 | 1 | 0.94 | 48.04 | 23.4 | 2.94 | 24.14 | Metallurgical Grade Bauxite
|  | 1139 | 13 | 14 | 1 | 0.9 | 53.46 | 17.3 | 1.41 | 26.58 | Metallurgical Grade Bauxite
|  | 1140 | 14 | 15 | 1 | 0.82 | 49.19 | 22.1 | 2.12 | 24.89 | Metallurgical Grade Bauxite
|  | 1141 | 15 | 16 | 1 | 1.22 | 47.65 | 24 | 2.74 | 23.97 | Metallurgical Grade Bauxite
|  | 1142 | 16 | 17 | 1 | 1.11 | 49.59 | 23.2 | 2.19 | 23.11 | Metallurgical Grade Bauxite
|  | 1143 | 17 | 18 | 1 | 2.05 | 49.4 | 20.8 | 3 | 23.91 | Metallurgical Grade Bauxite
|  | 1144 | 18 | 19 | 1 | 1.85 | 55.01 | 18.8 | 1.87 | 22.16 | Metallurgical Grade Bauxite
|  | 1145 | 19 | 20 | 1 | 3.06 | 52.68 | 17.4 | 1.8 | 24.84 | Metallurgical Grade Bauxite
|  | 1146 | 20 | 21 | 1 | 3.42 | 47.65 | 23.4 | 2 | 22.78 | Metallurgical Grade Bauxite
|  | 1147 | 21 | 22 | 1 | 3.33 | 51.53 | 16.8 | 1.7 | 26.23 | Metallurgical Grade Bauxite
|  | 1148 | 22 | 23 | 1 | 2.93 | 52.3 | 16 | 1.59 | 26.91 | Metallurgical Grade Bauxite
|  | 1149 | 23 | 24 | 1 | 3.72 | 46.08 | 25.3 | 1.13 | 23.54 | Metallurgical Grade Bauxite
|  | 1150 | 24 | 25 | 1 | 4.55 | 49.28 | 18 | 2.39 | 25.51 | High Silica Bauxite
|  | 1151 | 25 | 26 | 1 | 2.44 | 54.28 | 13.5 | 2.11 | 27.43 | Metallurgical Grade Bauxite
|  | 1152 | 26 | 27 | 1 | 3.05 | 46.97 | 23 | 1.53 | 25.19 | Metallurgical Grade Bauxite
|  | 1153 | 27 | 28 | 1 | 2.1 | 50.14 | 20 | 2.35 | 25.15 | Metallurgical Grade Bauxite
|  | 1154 | 28 | 29 | 1 | 2.45 | 53.7 | 16.2 | 2.64 | 24.79 | Metallurgical Grade Bauxite
S-35 | 1105.97 | 1155 | 0 | 0.97 | 0.97 | [5 empty] | SOIL
|  | 1156 | 0.97 | 1.97 | 1 | 5.53 | 41.2 | 28.5 | 2.26 | 21.87 | High Silica Bauxite
|  | 1157 | 1.97 | 2.97 | 1 | 4.27 | 44.46 | 26.2 | 1.73 | 22.69 | High Silica Bauxite
|  | 1158 | 2.97 | 3.97 | 1 | 3.82 | 44.47 | 26.6 | 2.12 | 22.52 | Metallurgical Grade Bauxite
|  | 1159 | 3.97 | 4.97 | 1 | 2.35 | 46.2 | 25.4 | 2.46 | 23.25 | Metallurgical Grade Bauxite
|  | 1160 | 4.97 | 5.97 | 1 | 2.25 | 49.17 | 24.6 | 2.66 | 20.94 | Metallurgical Grade Bauxite
|  | 1161 | 5.97 | 6.97 | 1 | 2.31 | 47.73 | 25 | 2.71 | 21.81 | Metallurgical Grade Bauxite
|  | 1162 | 6.97 | 7.97 | 1 | 1.22 | 48.39 | 24.6 | 2.23 | 23.12 | Metallurgical Grade Bauxite
|  | 1163 | 7.97 | 8.97 | 1 | 1.28 | 45.58 | 30.4 | 2.37 | 20.17 | Metallurgical Grade Bauxite
|  | 1164 | 8.97 | 9.97 | 1 | 4.81 | 42.32 | 31.8 | 2.34 | 17.77 | High Silica Bauxite
|  | 1165 | 9.97 | 10.97 | 1 | 1.09 | 44.47 | 30.4 | 2.19 | 21.53 | Metallurgical Grade Bauxite
|  | 1166 | 10.97 | 11.97 | 1 | 0.74 | 46.39 | 27.2 | 2.56 | 22.74 | Metallurgical Grade Bauxite
|  | 1167 | 11.97 | 12.97 | 1 | 0.59 | 51.21 | 20.4 | 2.35 | 24.98 | Metallurgical Grade Bauxite
|  | 1168 | 12.97 | 13.97 | 1 | 2.58 | 42.17 | 30.4 | 2.73 | 21.43 | Metallurgical Grade Bauxite
|  | 1169 | 13.97 | 14.97 | 1 | 3.23 | 43.7 | 29.5 | 2.21 | 20.94 | Metallurgical Grade Bauxite
|  | 1170 | 14.97 | 15.97 | 1 | 0.94 | 50.44 | 22.2 | 2.88 | 23.2 | Metallurgical Grade Bauxite
|  | 1171 | 15.97 | 16.97 | 1 | 0.86 | 53.11 | 21.1 | 2.69 | 21.88 | Metallurgical Grade Bauxite
|  | 1172 | 16.97 | 17.97 | 1 | 0.52 | 50.24 | 21.3 | 2.2 | 25.44 | Metallurgical Grade Bauxite
|  | 1173 | 17.97 | 18.97 | 1 | 0.71 | 50.82 | 21 | 2.6 | 24.53 | Metallurgical Grade Bauxite
|  | 1174 | 18.97 | 19.97 | 1 | 1.18 | 47.16 | 24.1 | 3.05 | 23.9 | Metallurgical Grade Bauxite
|  | 1175 | 19.97 | 20.97 | 1 | 1.17 | 49.86 | 19.5 | 2.73 | 26.45 | Metallurgical Grade Bauxite
|  | 1176 | 20.97 | 21.97 | 1 | 1.38 | 50.72 | 21.5 | 2.68 | 22.96 | Metallurgical Grade Bauxite
|  | 1177 | 21.97 | 22.97 | 1 | 1.13 | 45.14 | 26.8 | 2.78 | 23.69 | Metallurgical Grade Bauxite
|  | 1178 | 22.97 | 23.97 | 1 | 1.73 | 47.55 | 24.1 | 2.48 | 23.88 | Metallurgical Grade Bauxite
|  | 1179 | 23.97 | 24.97 | 1 | 2.08 | 46.97 | 22.6 | 3.05 | 24.61 | Metallurgical Grade Bauxite
|  | 1180 | 24.97 | 25.97 | 1 | 2 | 50.24 | 18.3 | 2.87 | 26.16 | Metallurgical Grade Bauxite
|  | 1181 | 25.97 | 26.97 | 1 | 2.69 | 49.47 | 19.1 | 2.7 | 25.73 | Metallurgical Grade Bauxite
|  | 1182 | 26.97 | 27.97 | 1 | 2.09 | 58.33 | 10.1 | 1.41 | 27.75 | Metallurgical Grade Bauxite
|  | 1183 | 27.97 | 28.97 | 1 | 2.36 | 53.32 | 15.5 | 2.12 | 25.79 | Metallurgical Grade Bauxite
S-36 | 1126.31 | 1184 | 0 | 0.31 | 0.31 | [5 empty] | SOIL
|  | 1185 | 0.31 | 1.31 | 1 | 9.82 | 36.67 | 33 | 1.84 | 18 | High Silica Bauxite
|  | 1186 | 1.31 | 2.31 | 1 | 6.75 | 43.5 | 27.6 | 1.7 | 20.08 | High Silica Bauxite
|  | 1187 | 2.31 | 3.31 | 1 | 9.69 | 43.12 | 22.5 | 1.95 | 22.6 | High Silica Bauxite
|  | 1188 | 3.31 | 4.31 | 1 | 5.35 | 49.38 | 17.8 | 1.83 | 25.03 | High Silica Bauxite
|  | 1189 | 4.31 | 5.31 | 1 | 5 | 48.89 | 18.4 | 2.32 | 24.84 | High Silica Bauxite
|  | 1190 | 5.31 | 6.31 | 1 | 4.98 | 49.76 | 15.3 | 2.18 | 27.53 | High Silica Bauxite
|  | 1191 | 6.31 | 7.31 | 1 | 4.31 | 51.59 | 15 | 2.28 | 26.68 | High Silica Bauxite
|  | 1192 | 7.31 | 8.31 | 1 | 0.12 | 43.69 | 32.4 | 1.79 | 21.14 | Metallurgical Grade Bauxite
|  | 1193 | 8.31 | 9.31 | 1 | 0.56 | 50.71 | 21.5 | 2.14 | 24.75 | Metallurgical Grade Bauxite
|  | 1194 | 9.31 | 10.31 | 1 | 0.59 | 57.75 | 12.8 | 1.68 | 26.94 | Metallurgical Grade Bauxite
|  | 1195 | 10.31 | 11.31 | 1 | 0.37 | 56.59 | 11.4 | 1.78 | 29.03 | Metallurgical Grade Bauxite
|  | 1196 | 11.31 | 12.31 | 1 | 0.54 | 55.72 | 12.8 | 2.19 | 27.91 | Metallurgical Grade Bauxite
|  | 1197 | 12.31 | 13.31 | 1 | 0.51 | 53.13 | 15.2 | 2.92 | 27.89 | Metallurgical Grade Bauxite
|  | 1198 | 13.31 | 14.31 | 1 | 0.4 | 51.39 | 20.1 | 2.44 | 24.77 | Metallurgical Grade Bauxite
|  | 1199 | 14.31 | 15.31 | 1 | 0.69 | 48.52 | 22 | 1.89 | 26.14 | Metallurgical Grade Bauxite
|  | 1200 | 15.31 | 16.31 | 1 | 0.62 | 57.36 | 12.2 | 1.45 | 27.6 | Metallurgical Grade Bauxite
|  | 1201 | 16.31 | 17.31 | 1 | 11.05 | 43.49 | 24.8 | 2.61 | 17.1 | High Silica Bauxite
|  | 1202 | 17.31 | 18.31 | 1 | 1.09 | 49.66 | 25 | 1.72 | 21.8 | Metallurgical Grade Bauxite
|  | 1203 | 18.31 | 19.31 | 1 | 1.69 | 56.21 | 15.2 | 2.32 | 23.91 | Metallurgical Grade Bauxite
|  | 1204 | 19.31 | 20.31 | 1 | 4.67 | 56.21 | 12.8 | 2.47 | 23.47 | High Silica Bauxite
|  | 1205 | 20.31 | 21.31 | 1 | 15.49 | 43.5 | 17.4 | 1.51 | 21.37 | High Silica Bauxite
|  | 1206 | 21.31 | 22.31 | 1 |  |  |  |  | 16.06 | Lithomarge?
|  | 1207 | 22.31 | 23.31 | 1 |  |  |  |  | 17.83
|  | 1208 | 23.31 | 24.31 | 1 |  |  |  |  | 13.4
S-37 | 1108.66 | 1209 | 0 | 0.66 | 0.66 |  |  |  |  | 17.01 | LATERITE ?
|  | 1210 | 0.66 | 1.66 | 1 |  |  |  |  | 12.1
|  | 1211 | 1.66 | 2.66 | 1 |  |  |  |  | 12.77
|  | 1212 | 2.66 | 3.66 | 1 | 4.45 | 37.34 | 35.4 | 2.36 | 20.1 | Low Grade Bauxite
|  | 1213 | 3.66 | 4.66 | 1 | 0.66 | 39.55 | 36 | 3.38 | 20.12 | Low Grade Bauxite
|  | 1214 | 4.66 | 5.66 | 1 | 5.38 | 39.17 | 32.3 | 2.66 | 20.09 | Low Grade Bauxite
|  | 1215 | 5.66 | 6.66 | 1 | 0.63 | 39.85 | 34.7 | 3.02 | 20.85 | Low Grade Bauxite
|  | 1216 | 6.66 | 7.66 | 1 | 0.63 | 42.01 | 31.9 | 2.62 | 22.37 | Metallurgical Grade Bauxite
|  | 1217 | 7.66 | 8.66 | 1 | 1.83 | 42.1 | 33.5 | 2.66 | 19.55 | Metallurgical Grade Bauxite
|  | 1218 | 8.66 | 9.66 | 1 | 1.84 | 44.42 | 28.9 | 2.59 | 21.57 | Metallurgical Grade Bauxite
|  | 1219 | 9.66 | 10.66 | 1 | 0.8 | 45.23 | 28.9 | 2.78 | 21.65 | Metallurgical Grade Bauxite
|  | 1220 | 10.66 | 11.66 | 1 | 1.21 | 44.62 | 28.6 | 2.62 | 21.54 | Metallurgical Grade Bauxite
|  | 1221 | 11.66 | 12.66 | 1 | 1.03 | 46.62 | 25.4 | 1.78 | 24.24 | Metallurgical Grade Bauxite
|  | 1222 | 12.66 | 13.66 | 1 | 2.23 | 48.03 | 21.6 | 1.78 | 25.49 | Metallurgical Grade Bauxite
|  | 1223 | 13.66 | 14.66 | 1 | 3.79 | 47.54 | 20.6 | 1.97 | 25.18 | Metallurgical Grade Bauxite
|  | 1224 | 14.66 | 15.66 | 1 |  |  |  |  | 16.17 | Lithomarge?
|  | 1225 | 15.66 | 16.66 | 1 |  |  |  |  | 19.64
|  | 1226 | 16.66 | 17.66 | 1 |  |  |  |  | 14.59
|  | 1227 | 17.66 | 18.66 | 1 |  |  |  |  | 5.49
|  | 1228 | 18.66 | 19.66 | 1 |  |  |  |  | 14.73
|  | 1229 | 19.66 | 20.66 | 1 |  |  |  |  | 10.55
|  | 1230 | 20.66 | 21.66 | 1 |  |  |  |  | 10.23
S-38 | 1101.31 | 1231 | 0 | 0.31 | 0.31 | [5 empty] | SOIL
|  | 1232 | 0.31 | 1.31 | 1 |  |  |  |  | 19.13 | LATERITE ?
|  | 1233 | 1.31 | 2.31 | 1 | 2.64 | 49.35 | 18.7 | 2.42 | 25.97 | Metallurgical Grade Bauxite
|  | 1234 | 2.31 | 3.31 | 1 |  |  |  |  | 17.62 | LATERITE ?
|  | 1235 | 3.31 | 4.31 | 1 |  |  |  |  | 16.81
|  | 1236 | 4.31 | 5.31 | 1 |  |  |  |  | 16.89
|  | 1237 | 5.31 | 6.31 | 1 |  |  |  |  | 17.86
|  | 1238 | 6.31 | 7.31 | 1 |  |  |  |  | 17.44
|  | 1239 | 7.31 | 8.31 | 1 | 0.76 | 41.1 | 37 | 1.82 | 19.25 | Metallurgical Grade Bauxite
|  | 1240 | 8.31 | 9.31 | 1 | 0.78 | 39.59 | 36.4 | 1.56 | 21.07 | Low Grade Bauxite
|  | 1241 | 9.31 | 10.31 | 1 | 0.83 | 42.91 | 31.6 | 0.8 | 22.88 | Metallurgical Grade Bauxite
|  | 1242 | 10.31 | 11.31 | 1 | 0.87 | 45.6 | 27.9 | 1.03 | 24.15 | Metallurgical Grade Bauxite
|  | 1243 | 11.31 | 12.31 | 1 | 0.59 | 43.2 | 31.1 | 1.83 | 23.07 | Metallurgical Grade Bauxite
|  | 1244 | 12.31 | 13.31 | 1 | 0.68 | 43.21 | 30.8 | 1.3 | 23.03 | Metallurgical Grade Bauxite
|  | 1245 | 13.31 | 14.31 | 1 | 0.68 | 47.03 | 25.2 | 1.24 | 25.21 | Metallurgical Grade Bauxite
|  | 1246 | 14.31 | 15.31 | 1 | 0.56 | 38.78 | 38 | 1.55 | 20.58 | Low Grade Bauxite
|  | 1247 | 15.31 | 16.31 | 1 | 1.05 | 44.22 | 29.4 | 0.9 | 23.8 | Metallurgical Grade Bauxite
|  | 1248 | 16.31 | 17.31 | 1 | 0.86 | 43.42 | 30.4 | 1.2 | 23.96 | Metallurgical Grade Bauxite
|  | 1249 | 17.31 | 18.31 | 1 | 0.62 | 43.22 | 31.4 | 1.3 | 23.37 | Metallurgical Grade Bauxite
|  | 1250 | 18.31 | 19.31 | 1 | 1.05 | 41.81 | 31.4 | 1.91 | 22.44 | Metallurgical Grade Bauxite
|  | 1251 | 19.31 | 20.31 | 1 | 0.86 | 47.23 | 25.6 | 1.19 | 25.31 | Metallurgical Grade Bauxite
|  | 1252 | 20.31 | 21.31 | 1 | 0.74 | 45.21 | 28.5 | 1.16 | 23.83 | Metallurgical Grade Bauxite
|  | 1253 | 21.31 | 22.31 | 1 | 0.78 | 45.22 | 27.5 | 1.99 | 24.24 | Metallurgical Grade Bauxite
|  | 1254 | 22.31 | 23.31 | 1 | 0.72 | 47.74 | 24.8 | 1.14 | 25.68 | Metallurgical Grade Bauxite
|  | 1255 | 23.31 | 24.31 | 1 | 0.64 | 44.41 | 29.8 | 1.18 | 23.42 | Metallurgical Grade Bauxite
|  | 1256 | 24.31 | 25.31 | 1 | 0.72 | 56.88 | 9.6 | 1.98 | 29.92 | Metallurgical Grade Bauxite
|  | 1257 | 25.31 | 26.31 | 1 | 0.67 | 57.29 | 9 | 1.91 | 30.54 | Metallurgical Grade Bauxite
|  | 1258 | 26.31 | 27.31 | 1 | 0.6 | 47.84 | 24.2 | 1.49 | 25.49 | Metallurgical Grade Bauxite
|  | 1259 | 27.31 | 28.31 | 1 | 0.83 | 49.04 | 22.4 | 1.72 | 25.78 | Metallurgical Grade Bauxite
|  | 1260 | 28.31 | 29.31 | 1 | 0.76 | 51.05 | 19.2 | 1.45 | 27.12 | Metallurgical Grade Bauxite
|  | 1261 | 29.31 | 30.31 | 1 | 0.89 | 49.45 | 21.6 | 1.3 | 26.35 | Metallurgical Grade Bauxite
|  | 1262 | 30.31 | 31.31 | 1 | 1.03 | 50.65 | 19.4 | 1.08 | 27.15 | Metallurgical Grade Bauxite
|  | 1263 | 31.31 | 32.31 | 1 | 0.95 | 48.03 | 23.8 | 1.55 | 25.56 | Metallurgical Grade Bauxite
|  | 1264 | 32.31 | 33.31 | 1 | 0.99 | 45.03 | 27.8 | 1.93 | 24.04 | Metallurgical Grade Bauxite
|  | 1265 | 33.31 | 34.31 | 1 | 1.28 | 47.2 | 24.4 | 1.8 | 25.1 | Metallurgical Grade Bauxite
|  | 1266 | 34.31 | 35.31 | 1 | 1.01 | 47.1 | 24.8 | 1.67 | 25.2 | Metallurgical Grade Bauxite
|  | 1267 | 35.31 | 36.31 | 1 | 1.62 | 45.23 | 27.2 | 2.18 | 23.58 | Metallurgical Grade Bauxite
|  | 1268 | 36.31 | 37.31 | 1 | 1.67 | 45.02 | 27 | 2.31 | 23.49 | Metallurgical Grade Bauxite
|  | 1269 | 37.31 | 38.31 | 1 | 1.88 | 46.43 | 24.8 | 2.06 | 24.6 | Metallurgical Grade Bauxite
|  | 1270 | 38.31 | 39.31 | 1 | 1.98 | 46.43 | 24.6 | 1.91 | 24.68 | Metallurgical Grade Bauxite
|  | 1271 | 39.31 | 40.31 | 1 |  |  |  |  | 17.42 | Lithomarge?
|  | 1272 | 40.31 | 41.31 | 1 |  |  |  |  | 17.25
|  | 1273 | 41.31 | 42.31 | 1 |  |  |  |  | 19.71
|  | 1274 | 42.31 | 43.31 | 1 |  |  |  |  | 17.7
S-39 | 1095.38 | 1275 | 0 | 0.38 | 0.38 | [5 empty] | SOIL
|  | 1276 | 0.38 | 1.38 | 1 | 6.69 | 39.4 | 30.8 | 2.25 | 20.32 | Low Grade Bauxite
|  | 1277 | 1.38 | 2.38 | 1 |  |  |  |  | 16.74 | LATERITE ?
|  | 1278 | 2.38 | 3.38 | 1 |  |  |  |  | 18.8 | LATERITE ?
|  | 1279 | 3.38 | 4.38 | 1 | 1.85 | 49.4 | 20.2 | 2.86 | 25.54 | Metallurgical Grade Bauxite
|  | 1280 | 4.38 | 5.38 | 1 | 0.99 | 43.5 | 30.5 | 2.32 | 22.5 | Metallurgical Grade Bauxite
|  | 1281 | 5.38 | 6.38 | 1 | 1.51 | 40.81 | 34.8 | 1.69 | 20.97 | Metallurgical Grade Bauxite
|  | 1282 | 6.38 | 7.38 | 1 | 0.79 | 52.39 | 16.8 | 0.4 | 27.17 | Metallurgical Grade Bauxite
|  | 1283 | 7.38 | 8.38 | 1 | 0.62 | 53.1 | 50.2 | 2.8 | 27.61 | Metallurgical Grade Bauxite
|  | 1284 | 8.38 | 9.38 | 1 | 0.76 | 40.2 | 36 | 1.85 | 21.02 | Metallurgical Grade Bauxite
|  | 1285 | 9.38 | 10.38 | 1 | 0.58 | 44.42 | 29.8 | 1.85 | 23.33 | Metallurgical Grade Bauxite
|  | 1286 | 10.38 | 11.38 | 1 | 0.75 | 42.4 | 31.4 | 2.55 | 22.25 | Metallurgical Grade Bauxite
|  | 1287 | 11.38 | 12.38 | 1 | 0.86 | 43.52 | 30.2 | 1.8 | 23.59 | Metallurgical Grade Bauxite
|  | 1288 | 12.38 | 13.38 | 1 | 0.73 | 44.94 | 29.2 | 1.82 | 23.25 | Metallurgical Grade Bauxite
|  | 1289 | 13.38 | 14.38 | 1 | 0.99 | 45.43 | 27.2 | 1.95 | 24.2 | Metallurgical Grade Bauxite
|  | 1290 | 14.38 | 15.38 | 1 | 1.1 | 44.4 | 27.8 | 2.4 | 24.13 | Metallurgical Grade Bauxite
|  | 1291 | 15.38 | 16.38 | 1 | 0.96 | 50.1 | 19.6 | 2.71 | 26.5 | Metallurgical Grade Bauxite
|  | 1292 | 16.38 | 17.38 | 1 | 0.6 | 51.8 | 17.5 | 2.3 | 27.7 | Metallurgical Grade Bauxite
|  | 1293 | 17.38 | 18.38 | 1 | 1.81 | 40.2 | 33.9 | 1.87 | 22.16 | Metallurgical Grade Bauxite
|  | 1294 | 18.38 | 19.38 | 1 | 0.55 | 47.1 | 25 | 2.1 | 25.12 | Metallurgical Grade Bauxite
|  | 1295 | 19.38 | 20.38 | 1 | 0.89 | 48.6 | 22.6 | 2.26 | 25.58 | Metallurgical Grade Bauxite
|  | 1296 | 20.38 | 21.38 | 1 | 2.2 | 41.11 | 32.8 | 1.69 | 22.12 | Metallurgical Grade Bauxite
|  | 1297 | 21.38 | 22.38 | 1 | 0.97 | 51.6 | 17.6 | 2.11 | 27.29 | Metallurgical Grade Bauxite
|  | 1298 | 22.38 | 23.38 | 1 | 0.84 | 46.1 | 26.6 | 1.86 | 24.44 | Metallurgical Grade Bauxite
|  | 1299 | 23.38 | 24.38 | 1 | 0.7 | 49.85 | 20.8 | 2.1 | 26.48 | Metallurgical Grade Bauxite
|  | 1300 | 24.38 | 25.38 | 1 | 1.07 | 46.63 | 24.3 | 2.17 | 25.22 | Metallurgical Grade Bauxite
|  | 1301 | 25.38 | 26.38 | 1 | 0.94 | 53.1 | 14.8 | 1.8 | 28.39 | Metallurgical Grade Bauxite
|  | 1302 | 26.38 | 27.38 | 1 | 1.01 | 47.4 | 23.8 | 1.95 | 25.42 | Metallurgical Grade Bauxite
|  | 1303 | 27.38 | 28.38 | 1 | 1.62 | 45 | 27 | 1.85 | 24.21 | Metallurgical Grade Bauxite
|  | 1304 | 28.38 | 29.38 | 1 | 0.84 | 47.7 | 23.8 | 2.31 | 25.3 | Metallurgical Grade Bauxite
|  | 1305 | 29.38 | 30.38 | 1 | 1.96 | 50.3 | 18.5 | 1.98 | 26.74 | Metallurgical Grade Bauxite
|  | 1306 | 30.38 | 31.38 | 1 | 1.05 | 49.7 | 19.7 | 2.22 | 26.54 | Metallurgical Grade Bauxite
|  | 1307 | 31.38 | 32.38 | 1 | 1.47 | 49.7 | 20.8 | 2.32 | 26.29 | Metallurgical Grade Bauxite
|  | 1308 | 32.38 | 33.38 | 1 | 2.34 | 46.5 | 23.7 | 2.71 | 24.66 | Metallurgical Grade Bauxite
|  | 1309 | 33.38 | 34.38 | 1 | 4.74 | 50.5 | 14.8 | 2 | 27.18 | High Silica Bauxite
|  | 1310 | 34.38 | 35.38 | 1 | 15.69 | 43 | 16.4 | 2.15 | 21.89 | High Silica Bauxite
|  | 1311 | 35.38 | 36.38 | 1 |  |  |  |  | 17.79 | Lithomarge?
|  | 1312 | 36.38 | 37.38 | 1 |  |  |  |  | 15.92
S-40 | 1079.88 | 1313 | 0 | 0.88 | 0.88 | [5 empty] | SOIL
|  | 1314 | 0.88 | 1.88 | 1 | 2.01 | 43.5 | 29 | 2.35 | 26.66 | Metallurgical Grade Bauxite
|  | 1315 | 1.88 | 2.88 | 1 | 0.93 | 43.6 | 29.8 | 2.45 | 22.98 | Metallurgical Grade Bauxite
|  | 1316 | 2.88 | 3.88 | 1 | 1.1 | 43.8 | 29.6 | 2.15 | 23.31 | Metallurgical Grade Bauxite
|  | 1317 | 3.88 | 4.88 | 1 | 3.37 | 44 | 26.4 | 2.23 | 23.33 | Metallurgical Grade Bauxite
|  | 1318 | 4.88 | 5.88 | 1 | 7.79 | 47.2 | 17.5 | 2.15 | 24.86 | High Silica Bauxite
|  | 1319 | 5.88 | 6.88 | 1 | 4.71 | 47.47 | 21.1 | 2.2 | 24.42 | High Silica Bauxite
|  | 1320 | 6.88 | 7.88 | 1 | 5.82 | 44.7 | 23.1 | 2.52 | 23.56 | High Silica Bauxite
|  | 1321 | 7.88 | 8.88 | 1 | 1.8 | 46.9 | 23.3 | 2.59 | 24.5 | Metallurgical Grade Bauxite
|  | 1322 | 8.88 | 9.88 | 1 | 3.55 | 47.4 | 21.2 | 2.33 | 24.95 | Metallurgical Grade Bauxite
|  | 1323 | 9.88 | 10.88 | 1 | 4.4 | 44.7 | 24.5 | 2.58 | 23.2 | High Silica Bauxite
|  | 1324 | 10.88 | 11.88 | 1 | 4.32 | 48.8 | 18.2 | 2.6 | 25.67 | High Silica Bauxite
|  | 1325 | 11.88 | 12.88 | 1 | 3.56 | 48.2 | 19.4 | 2.76 | 25.32 | Metallurgical Grade Bauxite
|  | 1326 | 12.88 | 13.88 | 1 | 2.31 | 44.9 | 26.2 | 2.95 | 23.53 | Metallurgical Grade Bauxite
|  | 1327 | 13.88 | 14.88 | 1 | 1.59 | 48.2 | 21.6 | 3.2 | 25.19 | Metallurgical Grade Bauxite
|  | 1328 | 14.88 | 15.88 | 1 | 1.24 | 47.2 | 23.1 | 2.81 | 25.21 | Metallurgical Grade Bauxite
|  | 1329 | 15.88 | 16.88 | 1 | 1.6 | 45.8 | 25.4 | 3.05 | 24.12 | Metallurgical Grade Bauxite
|  | 1330 | 16.88 | 17.88 | 1 | 5.35 | 41 | 29.1 | 2.9 | 20.98 | High Silica Bauxite
|  | 1331 | 17.88 | 18.88 | 1 | 8.9 | 39.2 | 30.4 | 2.9 | 18.39 | High Silica Bauxite
|  | 1332 | 18.88 | 19.88 | 1 | 8.97 | 42.8 | 23 | 2.85 | 21.81 | High Silica Bauxite
|  | 1333 | 19.88 | 20.88 | 1 | 0.8 | 51.4 | 18 | 2.48 | 26.98 | Metallurgical Grade Bauxite
|  | 1334 | 20.88 | 21.88 | 1 | 0.71 | 45.5 | 26.6 | 3.03 | 24.23 | Metallurgical Grade Bauxite
|  | 1335 | 21.88 | 22.88 | 1 | 1.22 | 44.6 | 27.1 | 3.46 | 23.62 | Metallurgical Grade Bauxite
|  | 1336 | 22.88 | 23.88 | 1 | 0.68 | 50 | 19.5 | 2.89 | 26.56 | Metallurgical Grade Bauxite
|  | 1337 | 23.88 | 24.88 | 1 | 1.04 | 49.8 | 20 | 2.87 | 26.13 | Metallurgical Grade Bauxite
|  | 1338 | 24.88 | 25.88 | 1 | 1.78 | 45.4 | 25.3 | 3.5 | 24.12 | Metallurgical Grade Bauxite
|  | 1339 | 25.88 | 26.88 | 1 | 1.35 | 47.4 | 23.1 | 3.12 | 24.79 | Metallurgical Grade Bauxite
|  | 1340 | 26.88 | 27.88 | 1 | 1.42 | 49.6 | 19.6 | 3.3 | 26.05 | Metallurgical Grade Bauxite
|  | 1341 | 27.88 | 28.88 | 1 | 1.15 | 43.2 | 29.5 | 2.8 | 22.8 | Metallurgical Grade Bauxite
|  | 1342 | 28.88 | 29.88 | 1 |  |  |  |  | 16.95 | Lithomarge?
|  | 1343 | 29.88 | 30.88 | 1 |  |  |  |  | 16.91
S-41 | 1069.28 | 1344 | 0 | 0.28 | 0.28 | [5 empty] | SOIL
|  | 1345 | 0.28 | 1.28 | 1 |  |  |  |  | 18.34 | LATERITE ?
|  | 1346 | 1.28 | 2.28 | 1 | 4.6 | 43.1 | 26.6 | 2.82 | 22.56 | High Silica Bauxite
|  | 1347 | 2.28 | 3.28 | 1 | 4.59 | 43.8 | 25.4 | 2.66 | 22.96 | High Silica Bauxite
|  | 1348 | 3.28 | 4.28 | 1 | 4.84 | 41.7 | 28.7 | 2.55 | 21.55 | High Silica Bauxite
|  | 1349 | 4.28 | 5.28 | 1 | 1.26 | 46.8 | 23.3 | 3.7 | 24.58 | Metallurgical Grade Bauxite
|  | 1350 | 5.28 | 6.28 | 1 | 3.95 | 39.5 | 34.5 | 2.68 | 18.68 | Low Grade Bauxite
|  | 1351 | 6.28 | 7.28 | 1 | 1.49 | 45.2 | 25.6 | 3.75 | 23.72 | Metallurgical Grade Bauxite
|  | 1352 | 7.28 | 8.28 | 1 | 0.4 | 47.8 | 24.6 | 2.02 | 24.95 | Metallurgical Grade Bauxite
|  | 1353 | 8.28 | 9.28 | 1 | 1.05 | 44.8 | 27.8 | 2.2 | 23.02 | Metallurgical Grade Bauxite
|  | 1354 | 9.28 | 10.28 | 1 | 1.59 | 45.2 | 26.6 | 1.83 | 23.79 | Metallurgical Grade Bauxite
|  | 1355 | 10.28 | 11.28 | 1 | 3.09 | 41.3 | 32.9 | 2.5 | 19.26 | Metallurgical Grade Bauxite
|  | 1356 | 11.28 | 12.28 | 1 | 2.56 | 44.9 | 27.1 | 2.32 | 23.23 | Metallurgical Grade Bauxite
|  | 1357 | 12.28 | 13.28 | 1 | 2.1 | 42.8 | 29.4 | 2.04 | 22.53 | Metallurgical Grade Bauxite
|  | 1358 | 13.28 | 14.28 | 1 | 1.86 | 45 | 26.3 | 2.4 | 23.72 | Metallurgical Grade Bauxite
|  | 1359 | 14.28 | 15.28 | 1 | 1.55 | 44.6 | 27.2 | 2.12 | 23.36 | Metallurgical Grade Bauxite
|  | 1360 | 15.28 | 16.28 | 1 | 1.63 | 41.6 | 32 | 2.64 | 21.81 | Metallurgical Grade Bauxite
|  | 1361 | 16.28 | 17.28 | 1 | 1.59 | 47.4 | 23.3 | 1.83 | 24.93 | Metallurgical Grade Bauxite
|  | 1362 | 17.28 | 18.28 | 1 | 1.59 | 47.2 | 24.1 | 2.13 | 24.8 | Metallurgical Grade Bauxite
|  | 1363 | 18.28 | 19.28 | 1 | 1.12 | 48.4 | 22.1 | 1.83 | 25.55 | Metallurgical Grade Bauxite
|  | 1364 | 19.28 | 20.28 | 1 | 1.25 | 40.2 | 34.7 | 2.26 | 20.85 | Metallurgical Grade Bauxite
|  | 1365 | 20.28 | 21.28 | 1 |  |  |  |  | 16.83 | Lithomarge?
|  | 1366 | 21.28 | 22.28 | 1 |  |  |  |  | 16.14
|  | 1367 | 22.28 | 23.28 | 1 |  |  |  |  | 11.75
S-42 | 1081.26 | 1368 | 0 | 0.26 | 0.26 |  |  |  |  | 19.1 | LATERITE ?
|  | 1369 | 0.26 | 1.26 | 1 |  |  |  |  | 17.4
|  | 1370 | 1.26 | 2.26 | 1 | 13.91 | 39.6 | 22.8 | 2.24 | 20.41 | High Silica Bauxite
|  | 1371 | 2.26 | 3.26 | 1 | 11.3 | 41.1 | 23.5 | 2.18 | 21.41 | High Silica Bauxite
|  | 1372 | 3.26 | 4.26 | 1 |  |  |  |  | 18.84 | LATERITE ?
|  | 1373 | 4.26 | 5.26 | 1 | 7.43 | 43.6 | 22.9 | 2.35 | 22.9 | High Silica Bauxite
|  | 1374 | 5.26 | 6.26 | 1 | 4.69 | 45 | 23.5 | 2.49 | 22.36 | High Silica Bauxite
|  | 1375 | 6.26 | 7.26 | 1 |  |  |  |  | 17.56 | Khondalite?
|  | 1376 | 7.26 | 8.26 | 1 |  |  |  |  | 18.69
|  | 1377 | 8.26 | 9.26 | 1 | 4.61 | 43.3 | 27.7 | 2.98 | 21.91 | High Silica Bauxite
|  | 1378 | 9.26 | 10.26 | 1 | 6.7 | 44.3 | 22.9 | 2.76 | 22.89 | High Silica Bauxite
|  | 1379 | 10.26 | 11.26 | 1 | 5.05 | 43.1 | 25.9 | 2.64 | 22.59 | High Silica Bauxite
S-43 | 1050.64 | 1380 | 0 | 0.64 | 0.64 | [5 empty] | SOIL
|  | 1381 | 0.64 | 1.64 | 1 |  |  |  |  | 13 | LATERITE ?
|  | 1382 | 1.64 | 2.64 | 1 |  |  |  |  | 12.08
|  | 1383 | 2.64 | 3.64 | 1 |  |  |  |  | 18.98
|  | 1384 | 3.64 | 4.64 | 1 | 5.09 | 42.3 | 28.4 | 2.1 | 21.74 | High Silica Bauxite
|  | 1385 | 4.64 | 5.64 | 1 | 4.26 | 40.9 | 32 | 1.72 | 21.15 | High Silica Bauxite
|  | 1386 | 5.64 | 6.64 | 1 | 7.89 | 42.2 | 25.6 | 1.83 | 21.6 | High Silica Bauxite
|  | 1387 | 6.64 | 7.64 | 1 | 4.72 | 40.5 | 30.1 | 1.99 | 21.7 | High Silica Bauxite
|  | 1388 | 7.64 | 8.64 | 1 | 4.93 | 40.5 | 29.9 | 1.99 | 21.68 | High Silica Bauxite
|  | 1389 | 8.64 | 9.64 | 1 | 4.69 | 44.6 | 24.9 | 1.83 | 23.6 | High Silica Bauxite
|  | 1390 | 9.64 | 10.64 | 1 | 4.61 | 44.1 | 25.6 | 2.12 | 23.16 | High Silica Bauxite
|  | 1391 | 10.64 | 11.64 | 1 | 1.02 | 38.7 | 37.3 | 2.11 | 20.46 | Low Grade Bauxite
|  | 1392 | 11.64 | 12.64 | 1 | 0.88 | 48.7 | 21.4 | 2.45 | 25.7 | Metallurgical Grade Bauxite
|  | 1393 | 12.64 | 13.64 | 1 | 0.74 | 45.4 | 26.5 | 2.8 | 23.69 | Metallurgical Grade Bauxite
|  | 1394 | 13.64 | 14.64 | 1 | 1.97 | 46.5 | 23.9 | 2.82 | 24.34 | Metallurgical Grade Bauxite
|  | 1395 | 14.64 | 15.64 | 1 | 3.51 | 42.4 | 28.8 | 2.72 | 21.92 | Metallurgical Grade Bauxite
|  | 1396 | 15.64 | 16.64 | 1 |  |  |  |  | 18.1 | Lithomarge?
|  | 1397 | 16.64 | 17.64 | 1 |  |  |  |  | 14.49
|  | 1398 | 17.64 | 18.64 | 1 |  |  |  |  | 12.87 | Lithomarge?
|  | 1399 | 18.64 | 19.64 | 1 |  |  |  |  | 13.36
|  | 1400 | 19.64 | 20.14 | 0.5 |  |  |  |  | 12.23
S-44 | 1037.38 | 1401 | 0 | 0.38 | 0.38 | [5 empty] | SOIL
|  | 1402 | 0.38 | 1.38 | 1 |  |  |  |  | 13.6 | LATERITE ?
|  | 1403 | 1.38 | 2.38 | 1 |  |  |  |  | 14.05
|  | 1404 | 2.38 | 3.38 | 1 |  |  |  |  | 12.23
|  | 1405 | 3.38 | 4.38 | 1 |  |  |  |  | 12.78
|  | 1406 | 4.38 | 5.38 | 1 |  |  |  |  | 12.58
|  | 1407 | 5.38 | 6.38 | 1 |  |  |  |  | 12.22
|  | 1408 | 6.38 | 7.38 | 1 |  |  |  |  | 11.04
|  | 1409 | 7.38 | 8.38 | 1 |  |  |  |  | 11.91
|  | 1410 | 8.38 | 9.38 | 1 | 0.98 | 39.1 | 36.3 | 2.02 | 20.4 | Low Grade Bauxite
|  | 1411 | 9.38 | 10.38 | 1 |  |  |  |  | 17.56 | LATERITE ?
|  | 1412 | 10.38 | 11.38 | 1 |  |  |  |  | 18.06
|  | 1413 | 11.38 | 12.38 | 1 |  |  |  |  | 18.38
|  | 1414 | 12.38 | 13.38 | 1 |  |  |  |  | 18.1
|  | 1415 | 13.38 | 14.38 | 1 |  |  |  |  | 18.33
|  | 1416 | 14.38 | 15.38 | 1 |  |  |  |  | 18.9
|  | 1417 | 15.38 | 16.38 | 1 |  |  |  |  | 16.98
|  | 1418 | 16.38 | 17.38 | 1 | 1.95 | 37.1 | 38.4 | 1.56 | 20.84 | Low Grade Bauxite
|  | 1419 | 17.38 | 18.38 | 1 | 4.6 | 38.8 | 32.3 | 2.05 | 20.42 | Low Grade Bauxite
|  | 1420 | 18.38 | 19.38 | 1 | 0.9 | 42.8 | 30.5 | 2.28 | 23.16 | Metallurgical Grade Bauxite
|  | 1421 | 19.38 | 20.38 | 1 | 0.89 | 47.6 | 23.4 | 2.68 | 25.36 | Metallurgical Grade Bauxite
|  | 1422 | 20.38 | 21.38 | 1 | 0.87 | 47.4 | 23.4 | 2.97 | 24.28 | Metallurgical Grade Bauxite
|  | 1423 | 21.38 | 22.38 | 1 | 1.21 | 48 | 21.7 | 2.9 | 25.7 | Metallurgical Grade Bauxite
|  | 1424 | 22.38 | 23.38 | 1 | 0.99 | 47 | 23.4 | 3.23 | 25.27 | Metallurgical Grade Bauxite
|  | 1425 | 23.38 | 24.38 | 1 | 0.98 | 47.1 | 23.4 | 2.77 | 25.32 | Metallurgical Grade Bauxite
|  | 1426 | 24.38 | 25.38 | 1 | 3.13 | 44.9 | 24.2 | 3.69 | 24.07 | Metallurgical Grade Bauxite
|  | 1427 | 25.38 | 26.38 | 1 |  |  |  |  | 14.63 | Lithomarge?
|  | 1428 | 26.38 | 27.38 | 1 |  |  |  |  | 13.28 | Lithomarge?
S-45 | 1015.22 | 1429 | 0 | 0.22 | 0.22 | [5 empty] | SOIL
|  | 1430 | 0.22 | 1.22 | 1 |  |  |  |  | 14.27 | LATERITE ?
|  | 1431 | 1.22 | 2.22 | 1 |  |  |  |  | 14.31
|  | 1432 | 2.22 | 3.22 | 1 |  |  |  |  | 14.13
|  | 1433 | 3.22 | 4.22 | 1 |  |  |  |  | 13.6
|  | 1434 | 4.22 | 5.22 | 1 |  |  |  |  | 12.4
|  | 1435 | 5.22 | 6.22 | 1 |  |  |  |  | 17.37
|  | 1436 | 6.22 | 7.22 | 1 |  |  |  |  | 18.52
|  | 1437 | 7.22 | 8.22 | 1 |  |  |  |  | 14.14
|  | 1438 | 8.22 | 9.22 | 1 |  |  |  |  | 13.26
|  | 1439 | 9.22 | 10.22 | 1 |  |  |  |  | 17.04
|  | 1440 | 10.22 | 11.22 | 1 | 9.18 | 46.3 | 17.6 | 2.1 | 23.92 | High Silica Bauxite
|  | 1441 | 11.22 | 12.22 | 1 |  |  |  |  | 16 | LATERITE?
|  | 1442 | 12.22 | 13.22 | 1 |  |  |  |  | 17.45
|  | 1443 | 13.22 | 14.22 | 1 | 11.76 | 40.9 | 23 | 2.18 | 20.93 | High Silica Bauxite
|  | 1444 | 14.22 | 15.22 | 1 |  |  |  |  | 17.73 | LATERITE?
|  | 1445 | 15.22 | 16.22 | 1 | 16.57 | 44.9 | 15.1 | 1.98 | 21.65 | High Silica Bauxite
|  | 1446 | 16.22 | 17.22 | 1 | 17.8 | 41.6 | 17.1 | 2.15 | 20.53 | High Silica Bauxite
|  | 1447 | 17.22 | 18.22 | 1 | 6.21 | 47.9 | 17.6 | 2.16 | 25.25 | High Silica Bauxite
|  | 1448 | 18.22 | 19.22 | 1 | 2.57 | 47.1 | 22.2 | 2.7 | 25.21 | Metallurgical Grade Bauxite
|  | 1449 | 19.22 | 20.22 | 1 | 2.23 | 45.8 | 25 | 2.93 | 24.02 | Metallurgical Grade Bauxite
|  | 1450 | 20.22 | 21.22 | 1 | 3.39 | 38.2 | 35 | 3.01 | 20.02 | Low Grade Bauxite
|  | 1451 | 21.22 | 22.22 | 1 | 11.31 | 39.9 | 25.1 | 2.88 | 20.42 | High Silica Bauxite
|  | 1452 | 22.22 | 23.22 | 1 |  |  |  |  | 18.12 | Lithomarge?
|  | 1453 | 23.22 | 24.22 | 1 |  |  |  |  | 19.24
|  | 1454 | 24.22 | 25.22 | 1 |  |  |  |  | 13.85
|  | 1455 | 25.22 | 26.22 | 1 |  |  |  |  | 12.81
S-46 | 1016.95 | 1456 | 0 | 0.95 | 0.95 | [5 empty] | SOIL
|  | 1457 | 0.95 | 1.95 | 1 |  |  |  |  | 11.81 | LATERITE ?
|  | 1458 | 1.95 | 2.95 | 1 |  |  |  |  | 13.41
|  | 1459 | 2.95 | 3.95 | 1 |  |  |  |  | 14.84
|  | 1460 | 3.95 | 4.95 | 1 |  |  |  |  | 14.72
|  | 1461 | 4.95 | 5.95 | 1 |  |  |  |  | 14.58
|  | 1462 | 5.95 | 6.95 | 1 |  |  |  |  | 15.99
|  | 1463 | 6.95 | 7.95 | 1 | 6.85 | 44.8 | 22.3 | 2.15 | 23.06 | High Silica Bauxite
|  | 1464 | 7.95 | 8.95 | 1 | 4.61 | 47.2 | 19.9 | 2.47 | 24.71 | High Silica Bauxite
|  | 1465 | 8.95 | 9.95 | 1 | 1.96 | 46.4 | 24.4 | 2.16 | 24.14 | Metallurgical Grade Bauxite
|  | 1466 | 9.95 | 10.95 | 1 | 4.88 | 43.7 | 25.3 | 1.99 | 22.94 | High Silica Bauxite
|  | 1467 | 10.95 | 11.95 | 1 | 1.89 | 44.9 | 26.6 | 1.8 | 23.84 | Metallurgical Grade Bauxite
|  | 1468 | 11.95 | 12.95 | 1 | 3.86 | 45.5 | 23.9 | 1.86 | 23.73 | Metallurgical Grade Bauxite
|  | 1469 | 12.95 | 13.95 | 1 | 16.65 | 42.2 | 18.1 | 1.63 | 20.4 | High Silica Bauxite
|  | 1470 | 13.95 | 14.95 | 1 |  |  |  |  | 16.9 | Lithomarge?
|  | 1471 | 14.95 | 15.95 | 1 |  |  |  |  | 15.6
|  | 1472 | 15.95 | 16.95 | 1 |  |  |  |  | 15.96
|  | 1473 | 16.95 | 17.95 | 1 |  |  |  |  | 14.71
|  | 1474 | 17.95 | 18.95 | 1 |  |  |  |  | 15.05
|  | 1475 | 18.95 | 19.95 | 1 |  |  |  |  | 14.32
|  | 1476 | 19.95 | 20.95 | 1 |  |  |  |  | 17.31
|  | 1477 | 20.95 | 21.95 | 1 |  |  |  |  | 15.04
S-47 | 1020.41 | 1478 | 0 | 0.41 | 0.41 | [5 empty] | SOIL
|  | 1479 | 0.41 | 1.41 | 1 |  |  |  |  | 13.12 | LATERITE ?
|  | 1480 | 1.41 | 2.41 | 1 |  |  |  |  | 12.66
|  | 1481 | 2.41 | 3.41 | 1 |  |  |  |  | 12.45
|  | 1482 | 3.41 | 4.41 | 1 |  |  |  |  | 12.7
|  | 1483 | 4.41 | 5.41 | 1 |  |  |  |  | 12.06
|  | 1484 | 5.41 | 6.41 | 1 |  |  |  |  | 13.33 | LATERITE ?
|  | 1485 | 6.41 | 7.41 | 1 |  |  |  |  | 13.26
|  | 1486 | 7.41 | 8.41 | 1 |  |  |  |  | 15.88
|  | 1487 | 8.41 | 9.41 | 1 | 10.68 | 41.87 | 23.8 | 2.45 | 20.28 | High Silica Bauxite
|  | 1488 | 9.41 | 10.41 | 1 | 10.39 | 43.22 | 22.2 | 2.39 | 20.97 | High Silica Bauxite
|  | 1489 | 10.41 | 11.41 | 1 | 11.38 | 44.57 | 20.8 | 2.62 | 20.19 | High Silica Bauxite
|  | 1490 | 11.41 | 12.41 | 1 | 6.75 | 47.46 | 20.7 | 2.31 | 21.84 | High Silica Bauxite
|  | 1491 | 12.41 | 13.41 | 1 | 5.29 | 42.06 | 28 | 2.35 | 21.45 | High Silica Bauxite
|  | 1492 | 13.41 | 14.41 | 1 | 2.72 | 45.24 | 26 | 2.42 | 23 | Metallurgical Grade Bauxite
|  | 1493 | 14.41 | 15.41 | 1 | 8.36 | 43.32 | 24.1 | 2.7 | 20.71 | High Silica Bauxite
|  | 1494 | 15.41 | 16.41 | 1 | 2.53 | 49.47 | 19.8 | 2.77 | 24.74 | Metallurgical Grade Bauxite
|  | 1495 | 16.41 | 17.41 | 1 | 2.65 | 47.95 | 23 | 2.82 | 22.59 | Metallurgical Grade Bauxite
|  | 1496 | 17.41 | 18.41 | 1 | 1.58 | 48.89 | 21.8 | 2.72 | 24.05 | Metallurgical Grade Bauxite
|  | 1497 | 18.41 | 19.41 | 1 | 5.06 | 45.62 | 23.6 | 2.68 | 22.42 | High Silica Bauxite
|  | 1498 | 19.41 | 20.41 | 1 | 12.53 | 44.85 | 17.6 | 2.46 | 21.64 | High Silica Bauxite
|  | 1499 | 20.41 | 21.41 | 1 |  |  |  |  | 13.69 | Lithomarge?
|  | 1500 | 21.41 | 22.41 | 1 |  |  |  |  | 13.1
|  | 1501 | 22.41 | 23.41 | 1 |  |  |  |  | 13.57
S-49 | 1010.56 | 1502 | 0 | 0.56 | 0.56 | [5 empty] | SOIL
|  | 1503 | 0.56 | 1.56 | 1 |  |  |  |  | 12.22 | LATERITE ?
|  | 1504 | 1.56 | 2.56 | 1 |  |  |  |  | 11.72
|  | 1505 | 2.56 | 3.56 | 1 |  |  |  |  | 11.97
|  | 1506 | 3.56 | 4.56 | 1 |  |  |  |  | 11.32
|  | 1507 | 4.56 | 5.56 | 1 |  |  |  |  | 11.29
|  | 1508 | 5.56 | 6.56 | 1 |  |  |  |  | 12.56
|  | 1509 | 6.56 | 7.56 | 1 |  |  |  |  | 13.5
|  | 1510 | 7.56 | 8.56 | 1 |  |  |  |  | 16.77
|  | 1511 | 8.56 | 9.56 | 1 |  |  |  |  | 14.53
|  | 1512 | 9.56 | 10.56 | 1 | 16.25 | 33.58 | 30.1 | 2.7 | 16.56 | High Silica Bauxite
|  | 1513 | 10.56 | 11.56 | 1 | 8.58 | 40.13 | 28.2 | 2.66 | 20.08 | High Silica Bauxite
|  | 1514 | 11.56 | 12.56 | 1 | 7.19 | 42.54 | 26 | 2.99 | 20.29 | High Silica Bauxite
|  | 1515 | 12.56 | 13.56 | 1 | 4.59 | 44.27 | 26.4 | 2.94 | 20.86 | High Silica Bauxite
|  | 1516 | 13.56 | 14.56 | 1 | 4.34 | 44.66 | 26 | 2.91 | 21.24 | High Silica Bauxite
|  | 1517 | 14.56 | 15.56 | 1 | 2.58 | 49.67 | 20.2 | 2.51 | 24.1 | Metallurgical Grade Bauxite
|  | 1518 | 15.56 | 16.56 | 1 | 2.88 | 49.86 | 19.3 | 2.38 | 24.81 | Metallurgical Grade Bauxite
|  | 1519 | 16.56 | 17.56 | 1 | 3.11 | 46.58 | 24.2 | 2.61 | 22.89 | Metallurgical Grade Bauxite
|  | 1520 | 17.56 | 18.56 | 1 | 1.72 | 49.28 | 19.8 | 2.17 | 26.02 | Metallurgical Grade Bauxite
|  | 1521 | 18.56 | 19.56 | 1 | 1.97 | 49.67 | 19.1 | 2.78 | 25.72 | Metallurgical Grade Bauxite
|  | 1522 | 19.56 | 20.56 | 1 | 1.98 | 47.36 | 22.4 | 2.31 | 25.21 | Metallurgical Grade Bauxite
|  | 1523 | 20.56 | 21.56 | 1 | 1.39 | 49.96 | 20.1 | 1.62 | 25.96 | Metallurgical Grade Bauxite
|  | 1524 | 21.56 | 22.56 | 1 | 1.04 | 48.91 | 21.4 | 2.05 | 25.69 | Metallurgical Grade Bauxite
|  | 1525 | 22.56 | 23.56 | 1 | 0.72 | 49.86 | 19.8 | 2.73 | 25.9 | Metallurgical Grade Bauxite
|  | 1526 | 23.56 | 24.56 | 1 | 3.37 | 46.78 | 22.8 | 2.46 | 24.06 | Metallurgical Grade Bauxite
|  | 1527 | 24.56 | 25.56 | 1 | 1.91 | 46.69 | 24 | 1.64 | 24.81 | Metallurgical Grade Bauxite
|  | 1528 | 25.56 | 26.56 | 1 | 1.53 | 49.77 | 19.2 | 2.14 | 26.38 | Metallurgical Grade Bauxite
|  | 1529 | 26.56 | 27.56 | 1 | 1.67 | 50.36 | 18.8 | 1.79 | 26.41 | Metallurgical Grade Bauxite
|  | 1530 | 27.56 | 28.56 | 1 | 1.83 | 51.31 | 16.9 | 2.3 | 26.74 | Metallurgical Grade Bauxite
|  | 1531 | 28.56 | 29.56 | 1 | 1.72 | 50.43 | 16.4 | 3.65 | 26.91 | Metallurgical Grade Bauxite
|  | 1532 | 29.56 | 30.56 | 1 | 2.99 | 45.64 | 23 | 2.95 | 24.44 | Metallurgical Grade Bauxite
|  | 1533 | 30.56 | 31.56 | 1 | 9.45 | 46.59 | 17.6 | 2.28 | 23.46 | High Silica Bauxite
|  | 1534 | 31.56 | 32.56 | 1 |  |  |  |  | 17.42 | Lithomarge?
|  | 1535 | 32.56 | 33.56 | 1 |  |  |  |  | 13.89
S-48 | 1005.73 | 1536 | 0 | 0.73 | 0.73 |  |  |  |  | 11.65 | LATERITE ?
|  | 1537 | 0.73 | 1.73 | 1 |  |  |  |  | 13.36
|  | 1538 | 1.73 | 2.73 | 1 |  |  |  |  | 15.21
|  | 1539 | 2.73 | 3.73 | 1 |  |  |  |  | 17.49
|  | 1540 | 3.73 | 4.73 | 1 |  |  |  |  | 17.79
|  | 1541 | 4.73 | 5.73 | 1 |  |  |  |  | 17.3
|  | 1542 | 5.73 | 6.73 | 1 | 11.57 | 40.03 | 25.2 | 2.24 | 20.07 | High Silica Bauxite
|  | 1543 | 6.73 | 7.73 | 1 | 8.9 | 46.29 | 19.2 | 2.39 | 23.04 | High Silica Bauxite
|  | 1544 | 7.73 | 8.73 | 1 | 7.61 | 45.82 | 21.9 | 1.87 | 21.8 | High Silica Bauxite
|  | 1545 | 8.73 | 9.73 | 1 | 6.05 | 47.36 | 20 | 2.46 | 23.34 | High Silica Bauxite
|  | 1546 | 9.73 | 10.73 | 1 | 5.09 | 47.84 | 20.8 | 2.39 | 23.51 | High Silica Bauxite
|  | 1547 | 10.73 | 11.73 | 1 | 1.72 | 49.76 | 20.2 | 1.93 | 25.66 | Metallurgical Grade Bauxite
|  | 1548 | 11.73 | 12.73 | 1 | 2.55 | 46.29 | 24.2 | 2.24 | 24.07 | Metallurgical Grade Bauxite
|  | 1549 | 12.73 | 13.73 | 1 | 2.28 | 52.26 | 15.8 | 2.31 | 27.04 | Metallurgical Grade Bauxite
|  | 1550 | 13.73 | 14.73 | 1 | 3.39 | 47.63 | 21 | 2.52 | 25.24 | Metallurgical Grade Bauxite
|  | 1551 | 14.73 | 15.73 | 1 | 1.27 | 50.63 | 17.6 | 2.45 | 27.17 | Metallurgical Grade Bauxite
|  | 1552 | 15.73 | 16.73 | 1 | 1.93 | 49.86 | 19.5 | 2.99 | 24.77 | Metallurgical Grade Bauxite
|  | 1553 | 16.73 | 17.73 | 1 | 4.35 | 46.3 | 22.6 | 2.51 | 23.64 | High Silica Bauxite
|  | 1554 | 17.73 | 18.73 | 1 | 13.5 | 43.5 | 19 | 2.28 | 21.41 | High Silica Bauxite
|  | 1555 | 18.73 | 19.73 | 1 |  |  |  |  | 16.4 | Lithomarge?
|  | 1556 | 19.73 | 20.73 | 1 |  |  |  |  | 15.8
|  | 1557 | 20.73 | 21.73 | 1 |  |  |  |  | 14.9
|  | 1558 | 21.73 | 22.73 | 1 |  |  |  |  | 14.01
S-50 | 997.68 | 1559 | 0 | 0.68 | 0.68 |  |  |  |  | 14.33 | LATERITE ?
|  | 1560 | 0.68 | 1.68 | 1 |  |  |  |  | 13.56
|  | 1561 | 1.68 | 2.68 | 1 |  |  |  |  | 14.25
|  | 1562 | 2.68 | 3.68 | 1 |  |  |  |  | 15.26
|  | 1563 | 3.68 | 4.68 | 1 |  |  |  |  | 16.06
|  | 1564 | 4.68 | 5.68 | 1 |  |  |  |  | 16.71
|  | 1565 | 5.68 | 6.68 | 1 |  |  |  |  | 17.53
|  | 1566 | 6.68 | 7.68 | 1 |  |  |  |  | 16.1
|  | 1567 | 7.68 | 8.68 | 1 | 6.69 | 31.11 | 42.4 | 2.12 | 17.09 | Beneficiable Grade Bauxite
|  | 1568 | 8.68 | 9.68 | 1 | 5.85 | 38.16 | 33.4 | 1.95 | 20.43 | Low Grade Bauxite
|  | 1569 | 9.68 | 10.68 | 1 | 2.75 | 33.14 | 43.6 | 1.57 | 18.65 | Beneficiable Grade Bauxite
|  | 1570 | 10.68 | 11.68 | 1 | 7.54 | 45.59 | 20.7 | 2.17 | 23.25 | High Silica Bauxite
|  | 1571 | 11.68 | 12.68 | 1 | 6.5 | 47.13 | 19.5 | 2.48 | 24.17 | High Silica Bauxite
|  | 1572 | 12.68 | 13.68 | 1 | 7.6 | 46.36 | 19.4 | 2.06 | 23.62 | High Silica Bauxite
|  | 1573 | 13.68 | 14.68 | 1 | 4.24 | 37 | 35.9 | 2.08 | 20.08 | Low Grade Bauxite
|  | 1574 | 14.68 | 15.68 | 1 | 7.09 | 31.79 | 41.2 | 1.61 | 17.56 | High Silica Bauxite
|  | 1575 | 15.68 | 16.68 | 1 | 4.74 | 37.09 | 36.6 | 1.43 | 20.12 | Low Grade Bauxite
|  | 1576 | 16.68 | 17.68 | 1 | 2.04 | 35.07 | 41.4 | 2.02 | 18.54 | Low Grade Bauxite
|  | 1577 | 17.68 | 18.68 | 1 | 3.27 | 43.58 | 27.2 | 1.63 | 23.54 | Metallurgical Grade Bauxite
|  | 1578 | 18.68 | 19.68 | 1 | 10.34 | 40.77 | 25.8 | 1.25 | 20.92 | High Silica Bauxite
|  | 1579 | 19.68 | 20.68 | 1 | 2.46 | 44.04 | 29 | 0.96 | 23.16 | Metallurgical Grade Bauxite
|  | 1580 | 20.68 | 21.68 | 1 | 1.55 | 47.82 | 22.8 | 2.39 | 24.46 | Metallurgical Grade Bauxite
|  | 1581 | 21.68 | 22.68 | 1 | 1.87 | 43.67 | 28.6 | 2.54 | 22.56 | Metallurgical Grade Bauxite
|  | 1582 | 22.68 | 23.68 | 1 | 4.04 | 43.44 | 28 | 2.5 | 21.83 | High Silica Bauxite
|  | 1583 | 23.68 | 24.68 | 1 | 2.98 | 33.34 | 43 | 1.38 | 18.66 | Beneficiable Grade Bauxite
|  | 1584 | 24.68 | 25.68 | 1 |  |  |  |  | 12.19 | Khondalite?
|  | 1585 | 25.68 | 26.68 | 1 |  |  |  |  | 15.75
|  | 1586 | 26.68 | 27.68 | 1 | 3.52 | 38.38 | 34.8 | 1.56 | 20.87 | Low Grade Bauxite
|  | 1587 | 27.68 | 28.68 | 1 | 3.07 | 43.79 | 28.7 | 2.15 | 21.37 | Metallurgical Grade Bauxite
|  | 1588 | 28.68 | 29.68 | 1 | 1.49 | 49.2 | 22 | 1.95 | 24.75 | Metallurgical Grade Bauxite
|  | 1589 | 29.68 | 30.68 | 1 | 3.55 | 43.98 | 27.4 | 1.9 | 22.2 | Metallurgical Grade Bauxite
|  | 1590 | 30.68 | 31.68 | 1 | 6.45 | 46.85 | 20.3 | 2.08 | 23.72 | High Silica Bauxite
|  | 1591 | 31.68 | 32.68 | 1 |  |  |  |  | 13.73 | Lithomarge?
|  | 1592 | 32.68 | 33.68 | 1 |  |  |  |  | 13.66
S-72 | 1148.14 | 1593 | 0 | 0.14 | 0.14 |  |  |  |  | 0 | SOIL
|  | 1594 | 0.14 | 1.14 | 1 | 4.79 | 37.02 | 38 | 2.95 | 16.44 | Low Grade Bauxite
|  | 1595 | 1.14 | 2.14 | 1 | 0.71 | 56.86 | 14.3 | 3.57 | 24.35 | Metallurgical Grade Bauxite
|  | 1596 | 2.14 | 3.14 | 1 | 4.58 | 47.82 | 20.4 | 3.56 | 23.4 | High Silica Bauxite
|  | 1597 | 3.14 | 4.14 | 1 | 2.06 | 48.23 | 22.9 | 2.58 | 23.46 | Metallurgical Grade Bauxite
|  | 1598 | 4.14 | 5.14 | 1 | 1.43 | 55.53 | 16.1 | 2.94 | 23.16 | Metallurgical Grade Bauxite
|  | 1599 | 5.14 | 6.14 | 1 | 0.89 | 54.18 | 17.2 | 2.97 | 23.97 | Metallurgical Grade Bauxite
|  | 1600 | 6.14 | 7.14 | 1 | 3.98 | 50.7 | 18.2 | 2.9 | 23.81 | Metallurgical Grade Bauxite
|  | 1601 | 7.14 | 8.14 | 1 | 1.94 | 50.42 | 18.1 | 3.24 | 25.46 | Metallurgical Grade Bauxite
|  | 1602 | 8.14 | 9.14 | 1 | 0.33 | 40.67 | 35.8 | 2.29 | 20.51 | Metallurgical Grade Bauxite
|  | 1603 | 9.14 | 10.14 | 1 | 0.44 | 44.91 | 27.9 | 2.53 | 23.44 | Metallurgical Grade Bauxite
|  | 1604 | 10.14 | 11.14 | 1 | 0.88 | 47.81 | 21.2 | 3.09 | 26.04 | Metallurgical Grade Bauxite
|  | 1605 | 11.14 | 12.14 | 1 | 0.25 | 54.94 | 13 | 2.86 | 28.45 | Metallurgical Grade Bauxite
|  | 1606 | 12.14 | 13.14 | 1 | 1.12 | 36.32 | 39 | 1.81 | 21.47 | Low Grade Bauxite
|  | 1607 | 13.14 | 14.14 | 1 | 0.21 | 54.46 | 13.4 | 2.81 | 28.41 | Metallurgical Grade Bauxite
|  | 1608 | 14.14 | 15.14 | 1 | 0.21 | 46.16 | 26.4 | 2.88 | 23.82 | Metallurgical Grade Bauxite
|  | 1609 | 15.14 | 16.14 | 1 | 0.42 | 39.22 | 36.4 | 2.54 | 20.81 | Low Grade Bauxite
|  | 1610 | 16.14 | 17.14 | 1 | 0.23 | 35.66 | 41.8 | 2.2 | 20.08 | Low Grade Bauxite
|  | 1611 | 17.14 | 18.14 | 1 | 0.92 | 46.65 | 25.6 | 2.24 | 23.71 | Metallurgical Grade Bauxite
|  | 1612 | 18.14 | 19.14 | 1 | 1.39 | 50.22 | 19.4 | 3.25 | 25.29 | Metallurgical Grade Bauxite
|  | 1613 | 19.14 | 20.14 | 1 | 2.04 | 47.22 | 23.2 | 2.81 | 24.51 | Metallurgical Grade Bauxite
|  | 1614 | 20.14 | 21.14 | 1 | 1.26 | 49.16 | 20 | 2.78 | 26.1 | Metallurgical Grade Bauxite
|  | 1615 | 21.14 | 22.14 | 1 | 1.07 | 46.47 | 25.4 | 2.6 | 24.06 | Metallurgical Grade Bauxite
|  | 1616 | 22.14 | 23.14 | 1 | 1.34 | 43.47 | 28.8 | 1.91 | 23.55 | Metallurgical Grade Bauxite
|  | 1617 | 23.14 | 24.14 | 1 | 0.93 | 53.43 | 15.8 | 2.78 | 26.14 | Metallurgical Grade Bauxite
|  | 1618 | 24.14 | 25.14 | 1 | 0.98 | 48.59 | 21.8 | 3.07 | 24.67 | Metallurgical Grade Bauxite
|  | 1619 | 25.14 | 26.14 | 1 | 0.56 | 49.67 | 20.4 | 3.28 | 25.24 | Metallurgical Grade Bauxite
|  | 1620 | 26.14 | 27.14 | 1 | 0.83 | 49.26 | 20.2 | 3.6 | 25.46 | Metallurgical Grade Bauxite
|  | 1621 | 27.14 | 28.14 | 1 | 0.6 | 53.73 | 15.4 | 2.72 | 27.19 | Metallurgical Grade Bauxite
|  | 1622 | 28.14 | 29.14 | 1 | 0.43 | 52.47 | 17.2 | 2.41 | 26.6 | Metallurgical Grade Bauxite
|  | 1623 | 29.14 | 30.14 | 1 | 0.26 | 50.61 | 19.8 | 2.36 | 26.37 | Metallurgical Grade Bauxite
|  | 1624 | 30.14 | 31.14 | 1 | 0.9 | 38.35 | 36.1 | 2.3 | 21.83 | Low Grade Bauxite
|  | 1625 | 31.14 | 32.14 | 1 | 0.49 | 47.13 | 24.4 | 2.33 | 25.13 | Metallurgical Grade Bauxite
|  | 1626 | 32.14 | 33.14 | 1 | 0.74 | 46.94 | 24.8 | 2.8 | 24.31 | Metallurgical Grade Bauxite
|  | 1627 | 33.14 | 34.14 | 1 | 0.48 | 47.54 | 24.9 | 2.68 | 23.86 | Metallurgical Grade Bauxite
|  | 1628 | 34.14 | 35.14 | 1 | 0.67 | 35.74 | 39.8 | 2.27 | 21.35 | Low Grade Bauxite
|  | 1629 | 35.14 | 36.14 | 1 | 0.62 | 47.52 | 24 | 2.6 | 24.35 | Metallurgical Grade Bauxite
|  | 1630 | 36.14 | 37.14 | 1 | 0.87 | 49.83 | 20.4 | 2.38 | 25.65 | Metallurgical Grade Bauxite
|  | 1631 | 37.14 | 38.14 | 1 | 0.9 | 48.59 | 23.4 | 1.5 | 25.03 | Metallurgical Grade Bauxite
|  | 1632 | 38.14 | 39.14 | 1 | 0.81 | 40.57 | 34 | 2.03 | 21.95 | Metallurgical Grade Bauxite
|  | 1633 | 39.14 | 40.14 | 1 | 6.35 | 40.76 | 30.3 | 2.1 | 20.18 | High Silica Bauxite
|  | 1634 | 40.14 | 41.14 | 1 | 19.38 | 31.4 | 31.2 | 2.5 | 14.61 | High Silica Bauxite
|  | 1635 | 41.14 | 42.14 | 1 |  |  |  |  | 15.75 | Lithomarge?
|  | 1636 | 42.14 | 43.14 | 1 |  |  |  |  | 12.24
|  | 1637 | 43.14 | 44.14 | 1 |  |  |  |  | 13.42
S-73 | 1184.11 | 1638 | 0 | 0.11 | 0.11 | [5 empty] | SOIL
|  | 1639 | 0.11 | 1.11 | 1 | 20.6 | 27.61 | 36.5 | 2.41 | 12 | Alumious Laterite
|  | 1640 | 1.11 | 2.11 | 1 | 6.3 | 40.1 | 30.6 | 1.9 | 20.64 | High Silica Bauxite
|  | 1641 | 2.11 | 3.11 | 1 | 1.65 | 41.2 | 31.6 | 2.4 | 22.2 | Metallurgical Grade Bauxite
|  | 1642 | 3.11 | 4.11 | 1 | 1.88 | 46.4 | 24.2 | 2.55 | 24.1 | Metallurgical Grade Bauxite
|  | 1643 | 4.11 | 5.11 | 1 | 4.4 | 43.8 | 25.8 | 2.1 | 22.94 | High Silica Bauxite
|  | 1644 | 5.11 | 6.11 | 1 | 9.31 | 42.6 | 23.2 | 2.74 | 21.8 | High Silica Bauxite
|  | 1645 | 6.11 | 7.11 | 1 | 4.39 | 44.14 | 25.5 | 2.74 | 22.39 | High Silica Bauxite
|  | 1646 | 7.11 | 8.11 | 1 | 8.85 | 44.72 | 20.3 | 2.9 | 22.45 | High Silica Bauxite
|  | 1647 | 8.11 | 9.11 | 1 | 5.46 | 42.3 | 27.7 | 2.83 | 20.8 | High Silica Bauxite
|  | 1648 | 9.11 | 10.11 | 1 | 9 | 41.5 | 26 | 2.4 | 20.18 | High Silica Bauxite
|  | 1649 | 10.11 | 11.11 | 1 | 18.36 | 35.65 | 26.6 | 2.13 | 16.28 | High Silica Bauxite
|  | 1650 | 11.11 | 12.11 | 1 | 11.59 | 46.94 | 15.7 | 2.94 | 22.46 | High Silica Bauxite
|  | 1651 | 12.11 | 13.11 | 1 |  |  |  |  | 18.61 | Khondalite?
|  | 1652 | 13.11 | 14.11 | 1 |  |  |  |  | 17.29
|  | 1653 | 14.11 | 15.11 | 1 |  |  |  |  | 18.72
|  | 1654 | 15.11 | 16.11 | 1 | 13.32 | 42.43 | 21.4 | 1.9 | 20.78 | High Silica Bauxite
|  | 1655 | 16.11 | 17.11 | 1 |  |  |  |  | 14.63 | Khondalite?
|  | 1656 | 17.11 | 18.11 | 1 |  |  |  |  | 14.8
|  | 1657 | 18.11 | 19.11 | 1 |  |  |  |  | 16.3
|  | 1658 | 19.11 | 20.11 | 1 |  |  |  |  | 17.56
|  | 1659 | 20.11 | 21.11 | 1 |  |  |  |  | 16.37
|  | 1660 | 21.11 | 22.11 | 1 |  |  |  |  | 17.87
|  | 1661 | 22.11 | 23.11 | 1 | 11.9 | 46.87 | 15 | 2.67 | 23.21 | High Silica Bauxite
|  | 1662 | 23.11 | 24.11 | 1 | 11.2 | 39.21 | 26.6 | 2.1 | 20.1 | High Silica Bauxite
|  | 1663 | 24.11 | 25.11 | 1 |  |  |  |  | 15.52 | Lithomarge?
|  | 1664 | 25.11 | 26.11 | 1 |  |  |  |  | 18.42
S-74 | 1190.51 | 1665 | 0 | 0.51 | 0.51 | [5 empty] | SOIL
|  | 1666 | 0.51 | 1.51 | 1 | 5.81 | 42.23 | 28.1 | 2.3 | 20.72 | High Silica Bauxite
|  | 1667 | 1.51 | 2.51 | 1 | 7.32 | 46.26 | 20.3 | 2 | 23.22 | High Silica Bauxite
|  | 1668 | 2.51 | 3.51 | 1 | 6.33 | 38.96 | 31.9 | 1.88 | 20.04 | Low Grade Bauxite
|  | 1669 | 3.51 | 4.51 | 1 | 7.46 | 43.19 | 24.5 | 2.3 | 21.61 | High Silica Bauxite
|  | 1670 | 4.51 | 5.51 | 1 | 4.85 | 44.83 | 24.1 | 2.55 | 22.69 | High Silica Bauxite
|  | 1671 | 5.51 | 6.51 | 1 | 2.95 | 42.02 | 30.1 | 2.48 | 21.58 | Metallurgical Grade Bauxite
|  | 1672 | 6.51 | 7.51 | 1 | 1.82 | 41.25 | 33.6 | 2.11 | 20.34 | Metallurgical Grade Bauxite
|  | 1673 | 7.51 | 8.51 | 1 | 5.07 | 40.48 | 31.3 | 2.75 | 20.19 | High Silica Bauxite
|  | 1674 | 8.51 | 9.51 | 1 | 5.4 | 46.3 | 22.7 | 2 | 22.9 | High Silica Bauxite
|  | 1675 | 9.51 | 10.51 | 1 | 5.38 | 43.79 | 27.8 | 2.1 | 20.69 | High Silica Bauxite
|  | 1676 | 10.51 | 11.51 | 1 | 4.6 | 44.2 | 27.6 | 2.15 | 20.98 | High Silica Bauxite
|  | 1677 | 11.51 | 12.51 | 1 | 1.87 | 42.63 | 30.8 | 2.3 | 21.67 | Metallurgical Grade Bauxite
|  | 1678 | 12.51 | 13.51 | 1 | 1.4 | 51.97 | 17.8 | 2.3 | 26.12 | Metallurgical Grade Bauxite
|  | 1679 | 13.51 | 14.51 | 1 | 1.42 | 51.8 | 17.8 | 2.3 | 25.9 | Metallurgical Grade Bauxite
|  | 1680 | 14.51 | 15.51 | 1 | 1.36 | 53.8 | 15.4 | 1.1 | 27.4 | Metallurgical Grade Bauxite
|  | 1681 | 15.51 | 16.51 | 1 | 1.2 | 46.3 | 26.9 | 2.2 | 23.01 | Metallurgical Grade Bauxite
|  | 1682 | 16.51 | 17.51 | 1 | 1.95 | 46.1 | 24.4 | 2.78 | 23.83 | Metallurgical Grade Bauxite
|  | 1683 | 17.51 | 18.51 | 1 | 2.4 | 47.58 | 22.6 | 2.6 | 24.43 | Metallurgical Grade Bauxite
|  | 1684 | 18.51 | 19.51 | 1 | 1.22 | 45.7 | 26.4 | 2.72 | 23.6 | Metallurgical Grade Bauxite
|  | 1685 | 19.51 | 20.51 | 1 | 1.3 | 45.52 | 25.8 | 3.1 | 23.53 | Metallurgical Grade Bauxite
|  | 1686 | 20.51 | 21.51 | 1 | 2.56 | 45.2 | 25.8 | 2.8 | 22.81 | Metallurgical Grade Bauxite
|  | 1687 | 21.51 | 22.51 | 1 | 2.48 | 46.41 | 25.6 | 1.92 | 22.69 | Metallurgical Grade Bauxite
|  | 1688 | 22.51 | 23.51 | 1 | 17.8 | 38.73 | 22.4 | 2.41 | 17.7 | High Silica Bauxite
|  | 1689 | 23.51 | 24.51 | 1 | 23.79 | 35.76 | 20.8 | 2.2 | 16.86 | High Silica Bauxite
|  | 1690 | 24.51 | 25.51 | 1 | 9.55 | 45.81 | 20.2 | 1.9 | 21.62 | High Silica Bauxite
|  | 1691 | 25.51 | 26.51 | 1 | 10.86 | 42.08 | 22.3 | 3.6 | 20.8 | High Silica Bauxite
S-75 | 1173.9 | 1692 | 0 | 0.87 | 0.87 | [5 empty] | SOIL
|  | 1693 | 0.87 | 1.87 | 1 | 10.48 | 42.57 | 23.4 | 1.8 | 21.23 | High Silica Bauxite
|  | 1694 | 1.87 | 2.87 | 1 | 10.45 | 45.01 | 20.5 | 1.71 | 21.58 | High Silica Bauxite
|  | 1695 | 2.87 | 3.87 | 1 | 12.24 | 46.41 | 16.9 | 1.85 | 21.87 | High Silica Bauxite
|  | 1696 | 3.87 | 4.87 | 1 | 9.85 | 48.27 | 16.4 | 1.7 | 23.67 | High Silica Bauxite
|  | 1697 | 4.87 | 5.87 | 1 | 7.2 | 52.3 | 13.5 | 1.53 | 25.34 | High Silica Bauxite
|  | 1698 | 5.87 | 6.87 | 1 | 5.62 | 53.69 | 12.8 | 1.28 | 26.15 | High Silica Bauxite
|  | 1699 | 6.87 | 7.87 | 1 | 5.65 | 53.69 | 12.6 | 1.3 | 26.3 | High Silica Bauxite
|  | 1700 | 7.87 | 8.87 | 1 | 13.81 | 43.55 | 19.8 | 2.2 | 20.15 | High Silica Bauxite
|  | 1701 | 8.87 | 9.87 | 1 |  |  |  |  | 12.74 | Lithomarge?
S-76 | 1116.03 | 1702 | 0 | 1.03 | 1.03 | [5 empty] | SOIL
|  | 1703 | 1.03 | 2.03 | 1 | 4.56 | 44.42 | 26.8 | 2.6 | 21.25 | High Silica Bauxite
|  | 1704 | 2.03 | 3.03 | 1 | 2.53 | 45.31 | 26.4 | 3.16 | 22.11 | Metallurgical Grade Bauxite
|  | 1705 | 3.03 | 4.03 | 1 | 0.94 | 42.9 | 30.1 | 2.88 | 22.19 | Metallurgical Grade Bauxite
|  | 1706 | 4.03 | 5.03 | 1 | 0.45 | 41.3 | 34.2 | 2.03 | 21.22 | Metallurgical Grade Bauxite
|  | 1707 | 5.03 | 6.03 | 1 | 0.64 | 39.5 | 37.7 | 1.77 | 20.19 | Low Grade Bauxite
|  | 1708 | 6.03 | 7.03 | 1 | 0.6 | 38.1 | 38.4 | 1.98 | 20.11 | Low Grade Bauxite
|  | 1709 | 7.03 | 8.03 | 1 | 9.56 | 29.4 | 42.6 | 2.4 | 15.05 | Alumious Laterite
|  | 1710 | 8.03 | 9.03 | 1 | 0.68 | 38.4 | 38.6 | 2.05 | 20.03 | Low Grade Bauxite
|  | 1711 | 9.03 | 10.03 | 1 | 0.84 | 38.9 | 36.8 | 2.24 | 20.3 | Low Grade Bauxite
|  | 1712 | 10.03 | 11.03 | 1 | 3.24 | 45.7 | 23.8 | 2.98 | 23.57 | Metallurgical Grade Bauxite
|  | 1713 | 11.03 | 12.03 | 1 | 1.74 | 47.1 | 22.4 | 2.87 | 25.02 | Metallurgical Grade Bauxite
|  | 1714 | 12.03 | 13.03 | 1 | 0.97 | 43.3 | 30.9 | 3.22 | 20.67 | Metallurgical Grade Bauxite
|  | 1715 | 13.03 | 14.03 | 1 | 1.05 | 48.8 | 20.2 | 3.36 | 25.81 | Metallurgical Grade Bauxite
|  | 1716 | 14.03 | 15.03 | 1 | 1.02 | 49.5 | 20.6 | 2.89 | 25.02 | Metallurgical Grade Bauxite
|  | 1717 | 15.03 | 16.03 | 1 | 0.88 | 50.5 | 19.6 | 2.91 | 25.23 | Metallurgical Grade Bauxite
|  | 1718 | 16.03 | 17.03 | 1 | 0.66 | 52.2 | 16.9 | 3.1 | 26.18 | Metallurgical Grade Bauxite
|  | 1719 | 17.03 | 18.03 | 1 | 0.9 | 49.3 | 20.5 | 3.37 | 25.06 | Metallurgical Grade Bauxite
|  | 1720 | 18.03 | 19.03 | 1 | 0.95 | 48.4 | 21.2 | 3.87 | 24.91 | Metallurgical Grade Bauxite
|  | 1721 | 19.03 | 20.03 | 1 | 0.97 | 51.2 | 17.4 | 2.6 | 27.63 | Metallurgical Grade Bauxite
|  | 1722 | 20.03 | 21.03 | 1 | 1.18 | 47.4 | 22.6 | 2.92 | 25 | Metallurgical Grade Bauxite
|  | 1723 | 21.03 | 22.03 | 1 | 1.41 | 47.1 | 23 | 3.64 | 24.04 | Metallurgical Grade Bauxite
|  | 1724 | 22.03 | 23.03 | 1 | 1.28 | 48.7 | 20.8 | 3.06 | 25.34 | Metallurgical Grade Bauxite
|  | 1725 | 23.03 | 24.03 | 1 | 1.28 | 51.3 | 17.8 | 2.53 | 26.68 | Metallurgical Grade Bauxite
|  | 1726 | 24.03 | 25.03 | 1 | 1.97 | 44.5 | 26.7 | 2.25 | 24.39 | Metallurgical Grade Bauxite
|  | 1727 | 25.03 | 26.03 | 1 | 1.85 | 50.5 | 18 | 2.91 | 25.91 | Metallurgical Grade Bauxite
|  | 1728 | 26.03 | 27.03 | 1 | 2.74 | 51.9 | 17 | 2.62 | 25.64 | Metallurgical Grade Bauxite
|  | 1729 | 27.03 | 28.03 | 1 | 1.37 | 53.2 | 14.9 | 2.85 | 26.8 | Metallurgical Grade Bauxite
|  | 1730 | 28.03 | 29.03 | 1 | 1.06 | 51.1 | 18.8 | 2.51 | 25.75 | Metallurgical Grade Bauxite
|  | 1731 | 29.03 | 30.03 | 1 | 2.92 | 44.9 | 25.8 | 2.38 | 23.21 | Metallurgical Grade Bauxite
|  | 1732 | 30.03 | 31.03 | 1 | 8.84 | 40.9 | 27.2 | 2.76 | 19.36 | High Silica Bauxite
|  | 1733 | 31.03 | 32.03 | 1 | 3.64 | 53.7 | 12.8 | 2.48 | 26.77 | Metallurgical Grade Bauxite
|  | 1734 | 32.03 | 33.03 | 1 | 10.15 | 43.1 | 21.2 | 3.36 | 21.91 | High Silica Bauxite
|  | 1735 | 33.03 | 34.03 | 1 | 13.74 | 42.5 | 21.2 | 2.27 | 19.41 | High Silica Bauxite
|  | 1736 | 34.03 | 35.03 | 1 |  |  |  |  | 17.45 | Lithomarge?
S-80 | 1145.27 | 1737 | 0 | 0.27 | 0.27 | 4.07 | 42.8 | 26.6 | 2.64 | 22.94 | High Silica Bauxite
|  | 1738 | 0.27 | 1.27 | 1 | 6.43 | 39.7 | 30 | 2.42 | 21.31 | Low Grade Bauxite
|  | 1739 | 1.27 | 2.27 | 1 | 2.31 | 46.2 | 23.9 | 3.1 | 24.43 | Metallurgical Grade Bauxite
|  | 1740 | 2.27 | 3.27 | 1 | 4.84 | 41.6 | 28.5 | 2.65 | 22.14 | High Silica Bauxite
|  | 1741 | 3.27 | 4.27 | 1 | 4.56 | 40.6 | 29.7 | 3.49 | 21.36 | High Silica Bauxite
|  | 1742 | 4.27 | 5.27 | 1 | 0.96 | 43.4 | 28.6 | 3.8 | 22.85 | Metallurgical Grade Bauxite
|  | 1743 | 5.27 | 6.27 | 1 | 0.62 | 41.1 | 38.4 | 2.38 | 20.4 | Metallurgical Grade Bauxite
|  | 1744 | 6.27 | 7.27 | 1 | 0.67 | 42.4 | 32 | 2.03 | 22.8 | Metallurgical Grade Bauxite
|  | 1745 | 7.27 | 8.27 | 1 | 0.81 | 44.6 | 28.3 | 2.58 | 23.63 | Metallurgical Grade Bauxite
|  | 1746 | 8.27 | 9.27 | 1 | 0.99 | 46.4 | 24.9 | 2.8 | 25.01 | Metallurgical Grade Bauxite
|  | 1747 | 9.27 | 10.27 | 1 | 0.8 | 46.7 | 25.8 | 1.94 | 24.75 | Metallurgical Grade Bauxite
|  | 1748 | 10.27 | 11.27 | 1 | 0.81 | 47.25 | 23.7 | 2.55 | 25.26 | Metallurgical Grade Bauxite
|  | 1749 | 11.27 | 12.27 | 1 | 0.91 | 46.8 | 25.8 | 2.64 | 24.8 | Metallurgical Grade Bauxite
|  | 1750 | 12.27 | 13.27 | 1 | 1.08 | 46.2 | 25.4 | 2.42 | 24.88 | Metallurgical Grade Bauxite
|  | 1751 | 13.27 | 14.27 | 1 | 0.74 | 48.4 | 21.8 | 2.42 | 26.02 | Metallurgical Grade Bauxite
|  | 1752 | 14.27 | 15.27 | 1 | 1.08 | 48.4 | 21.8 | 2.4 | 25.7 | Metallurgical Grade Bauxite
|  | 1753 | 15.27 | 16.27 | 1 | 1.01 | 51.4 | 16.6 | 2.19 | 27.55 | Metallurgical Grade Bauxite
|  | 1754 | 16.27 | 17.27 | 1 | 1.08 | 45.8 | 26.4 | 2.51 | 24.16 | Metallurgical Grade Bauxite
|  | 1755 | 17.27 | 18.27 | 1 | 0.89 | 50.3 | 18.9 | 1.92 | 26.82 | Metallurgical Grade Bauxite
|  | 1756 | 18.27 | 19.27 | 1 | 0.88 | 47.6 | 22.8 | 2.7 | 25.67 | Metallurgical Grade Bauxite
|  | 1757 | 19.27 | 20.27 | 1 | 0.88 | 45.7 | 26.7 | 2.38 | 24.3 | Metallurgical Grade Bauxite
|  | 1758 | 20.27 | 21.27 | 1 | 1.07 | 46.1 | 25.6 | 2.56 | 24.41 | Metallurgical Grade Bauxite
|  | 1759 | 21.27 | 22.27 | 1 | 0.99 | 46.5 | 25.2 | 2.7 | 24.72 | Metallurgical Grade Bauxite
|  | 1760 | 22.27 | 23.27 | 1 | 1.62 | 47.7 | 22.6 | 2.73 | 25.18 | Metallurgical Grade Bauxite
|  | 1761 | 23.27 | 24.27 | 1 | 1.45 | 45.8 | 24.8 | 2.68 | 24.46 | Metallurgical Grade Bauxite
|  | 1762 | 24.27 | 25.27 | 1 | 6.19 | 39.4 | 29.8 | 2.79 | 20.96 | Low Grade Bauxite
|  | 1763 | 25.27 | 26.27 | 1 |  |  |  |  | 19.48 | Lithomarge?
|  | 1764 | 26.27 | 27.27 | 1 |  |  |  |  | 16.66
|  | 1765 | 27.27 | 28.27 | 1 |  |  |  |  | 14.45
S-79 | 1115.33 | 1766 | 0 | 0.33 | 0.33 | [5 empty] | SOIL
|  | 1767 | 0.33 | 1.33 | 1 | 5.26 | 43.2 | 26.2 | 2.47 | 22.54 | High Silica Bauxite
|  | 1768 | 1.33 | 2.33 | 1 | 6.27 | 43.5 | 25.2 | 1.82 | 23.07 | High Silica Bauxite
|  | 1769 | 2.33 | 3.33 | 1 | 4.72 | 48.7 | 17.4 | 2.12 | 25.88 | High Silica Bauxite
|  | 1770 | 3.33 | 4.33 | 1 | 5.33 | 45.9 | 21.2 | 2.23 | 24.31 | High Silica Bauxite
|  | 1771 | 4.33 | 5.33 | 1 | 0.77 | 48.6 | 22.6 | 1.82 | 26.19 | Metallurgical Grade Bauxite
|  | 1772 | 5.33 | 6.33 | 1 | 1.19 | 46.2 | 25.2 | 1.78 | 24.75 | Metallurgical Grade Bauxite
|  | 1773 | 6.33 | 7.33 | 1 | 5.68 | 39.8 | 30 | 2.42 | 21.3 | Low Grade Bauxite
|  | 1774 | 7.33 | 8.33 | 1 | 2.82 | 50 | 18.4 | 1.83 | 26.42 | Metallurgical Grade Bauxite
|  | 1775 | 8.33 | 9.33 | 1 | 2.57 | 47.9 | 21.3 | 1.79 | 25.33 | Metallurgical Grade Bauxite
|  | 1776 | 9.33 | 10.33 | 1 | 5.48 | 46.7 | 20.6 | 1.59 | 24.78 | High Silica Bauxite
|  | 1777 | 10.33 | 11.33 | 1 | 0.66 | 53.8 | 14.4 | 1.52 | 28.64 | Metallurgical Grade Bauxite
|  | 1778 | 11.33 | 12.33 | 1 | 3.19 | 49.4 | 19.3 | 1.65 | 26.21 | Metallurgical Grade Bauxite
|  | 1779 | 12.33 | 13.33 | 1 | 2.27 | 50.4 | 19.1 | 1.45 | 26.73 | Metallurgical Grade Bauxite
|  | 1780 | 13.33 | 14.33 | 1 | 7.19 | 41.3 | 29.7 | 2.19 | 19.26 | High Silica Bauxite
|  | 1781 | 14.33 | 15.33 | 1 | 2.94 | 50.6 | 18.2 | 1.5 | 26.72 | Metallurgical Grade Bauxite
|  | 1782 | 15.33 | 16.33 | 1 |  |  |  |  | 16.57 | Lithomarge?
|  | 1783 | 16.33 | 17.33 | 1 |  |  |  |  | 16.4 | Lithomarge?
|  | 1784 | 17.33 | 18.33 | 1 |  |  |  |  | 15.69
|  | 1785 | 18.33 | 19.33 | 1 |  |  |  |  | 16.67
|  | 1786 | 19.33 | 20.33 | 1 |  |  |  |  | 19.85
|  | 1787 | 20.33 | 21.33 | 1 |  |  |  |  | 17.47
S-77 | 1078.07 | 1788 | 0 | 1.07 | 1.07 |  |  |  |  | 16.05 | Khondalite
|  | 1789 | 1.07 | 2.07 | 1 |  |  |  |  | 13.1
|  | 1790 | 2.07 | 3.07 | 1 |  |  |  |  | 13.73
|  | 1791 | 3.07 | 4.07 | 1 |  |  |  |  | 17.05
|  | 1792 | 4.07 | 5.07 | 1 |  |  |  |  | 13.87
S-90 | 1052.58 | 1793 | 0 | 0.58 | 0.58 |  |  |  |  | 13.87 | LATERITE ?
|  | 1794 | 0.58 | 1.58 | 1 |  |  |  |  | 14.34
|  | 1795 | 1.58 | 2.58 | 1 |  |  |  |  | 12.65
|  | 1796 | 2.58 | 3.58 | 1 |  |  |  |  | 11.85
|  | 1797 | 3.58 | 4.58 | 1 |  |  |  |  | 12
|  | 1798 | 4.58 | 5.58 | 1 |  |  |  |  | 11.83
|  | 1799 | 5.58 | 6.58 | 1 |  |  |  |  | 13.53
|  | 1800 | 6.58 | 7.58 | 1 | 16.29 | 45.8 | 11.9 | 1.83 | 24.1 | High Silica Bauxite
|  | 1801 | 7.58 | 8.58 | 1 | 1.48 | 40.5 | 34.7 | 1.92 | 21.23 | Metallurgical Grade Bauxite
|  | 1802 | 8.58 | 9.58 | 1 | 1.28 | 40.2 | 35.4 | 1.97 | 21.01 | Metallurgical Grade Bauxite
|  | 1803 | 9.58 | 10.58 | 1 | 1.15 | 45.2 | 27.7 | 1.86 | 23.98 | Metallurgical Grade Bauxite
|  | 1804 | 10.58 | 11.58 | 1 | 1.73 | 42.4 | 30.3 | 1.99 | 22.29 | Metallurgical Grade Bauxite
|  | 1805 | 11.58 | 12.58 | 1 | 0.81 | 40.5 | 35.1 | 2.01 | 21.5 | Metallurgical Grade Bauxite
|  | 1806 | 12.58 | 13.58 | 1 | 1.72 | 40.4 | 34.2 | 1.48 | 21.48 | Metallurgical Grade Bauxite
|  | 1807 | 13.58 | 14.58 | 1 | 1.99 | 40.35 | 35.1 | 2.66 | 19.3 | Metallurgical Grade Bauxite
|  | 1808 | 14.58 | 15.58 | 1 | 1.17 | 44.8 | 27.2 | 1.9 | 23.8 | Metallurgical Grade Bauxite
|  | 1809 | 15.58 | 16.58 | 1 | 1.71 | 42.4 | 30.8 | 2.42 | 22.62 | Metallurgical Grade Bauxite
|  | 1810 | 16.58 | 17.58 | 1 | 1.37 | 47.2 | 22.6 | 2.62 | 25.13 | Metallurgical Grade Bauxite
|  | 1811 | 17.58 | 18.58 | 1 | 1.65 | 48 | 21.2 | 2.57 | 25.51 | Metallurgical Grade Bauxite
|  | 1812 | 18.58 | 19.58 | 1 | 2 | 42.8 | 28.6 | 3.12 | 22.74 | Metallurgical Grade Bauxite
|  | 1813 | 19.58 | 20.58 | 1 | 7.76 | 50.2 | 12.8 | 1.98 | 26.49 | High Silica Bauxite
|  | 1814 | 20.58 | 21.58 | 1 |  |  |  |  | 16.6 | Lithomarge?
|  | 1815 | 21.58 | 22.58 | 1 |  |  |  |  | 14
S-91 | 1037.43 | 1816 | 0 | 0.43 | 0.43 |  |  |  |  | 15.49 | LATERITE ?
|  | 1817 | 0.43 | 1.43 | 1 |  |  |  |  | 13.3
|  | 1818 | 1.43 | 2.43 | 1 |  |  |  |  | 15.47
|  | 1819 | 2.43 | 3.43 | 1 |  |  |  |  | 19.8
|  | 1820 | 3.43 | 4.43 | 1 |  |  |  |  | 19.82
|  | 1821 | 4.43 | 5.43 | 1 |  |  |  |  | 19.22
|  | 1822 | 5.43 | 6.43 | 1 |  |  |  |  | 19.79
|  | 1823 | 6.43 | 7.43 | 1 | 7.26 | 40.2 | 28.8 | 1.63 | 21.07 | High Silica Bauxite
|  | 1824 | 7.43 | 8.43 | 1 | 4.04 | 41 | 30.4 | 1.77 | 21.8 | High Silica Bauxite
|  | 1825 | 8.43 | 9.43 | 1 | 1.1 | 39.4 | 35.6 | 2.04 | 20.74 | Low Grade Bauxite
|  | 1826 | 9.43 | 10.43 | 1 | 1.76 | 42.2 | 30.3 | 2.1 | 22.5 | Metallurgical Grade Bauxite
|  | 1827 | 10.43 | 11.43 | 1 | 1.35 | 40 | 35.1 | 1.82 | 21.2 | Metallurgical Grade Bauxite
|  | 1828 | 11.43 | 12.43 | 1 | 2.16 | 40.1 | 35.2 | 2.49 | 19.5 | Metallurgical Grade Bauxite
|  | 1829 | 12.43 | 13.43 | 1 | 1.2 | 49.1 | 20.8 | 1.74 | 26.04 | Metallurgical Grade Bauxite
|  | 1830 | 13.43 | 14.43 | 1 | 0.95 | 48.2 | 23.2 | 1.72 | 25.66 | Metallurgical Grade Bauxite
|  | 1831 | 14.43 | 15.43 | 1 | 0.96 | 48.6 | 22.6 | 1.71 | 25.98 | Metallurgical Grade Bauxite
|  | 1832 | 15.43 | 16.43 | 1 | 1.1 | 47.8 | 24.3 | 1.2 | 25.53 | Metallurgical Grade Bauxite
|  | 1833 | 16.43 | 17.43 | 1 | 0.93 | 47.8 | 25.7 | 1.49 | 25.26 | Metallurgical Grade Bauxite
|  | 1834 | 17.43 | 18.43 | 1 | 1.57 | 46.1 | 26.2 | 1.55 | 24.59 | Metallurgical Grade Bauxite
|  | 1835 | 18.43 | 19.43 | 1 | 1.15 | 47.8 | 24.2 | 1.39 | 25.3 | Metallurgical Grade Bauxite
|  | 1836 | 19.43 | 20.43 | 1 | 0.93 | 39.3 | 37.4 | 1.31 | 20.77 | Low Grade Bauxite
|  | 1837 | 20.43 | 21.43 | 1 | 0.92 | 39.1 | 38.4 | 1.69 | 19.48 | Low Grade Bauxite
|  | 1838 | 21.43 | 22.43 | 1 | 0.93 | 39.7 | 37.9 | 1.92 | 19.2 | Low Grade Bauxite
|  | 1839 | 22.43 | 23.43 | 1 | 1.19 | 45.8 | 26 | 1.76 | 24.36 | Metallurgical Grade Bauxite
|  | 1840 | 23.43 | 24.43 | 1 | 1.39 | 43.8 | 29.6 | 1.6 | 23.17 | Metallurgical Grade Bauxite
|  | 1841 | 24.43 | 25.43 | 1 | 1.42 | 47.8 | 23.6 | 1.65 | 25.33 | Metallurgical Grade Bauxite
|  | 1842 | 25.43 | 26.43 | 1 | 7.49 | 46.8 | 18.4 | 1.66 | 24.7 | High Silica Bauxite
|  | 1843 | 26.43 | 27.43 | 1 |  |  |  |  | 15.2 | Lithomarge?
|  | 1844 | 27.43 | 28.43 | 1 |  |  |  |  | 14.04
|  | 1845 | 28.43 | 29.43 | 1 |  |  |  |  | 13.4
S-89 | 1064.53 | 1846 | 0 | 0.53 | 0.53 |  |  |  |  | 16.85 | LATERITE ?
|  | 1847 | 0.53 | 1.53 | 1 |  |  |  |  | 14.5
|  | 1848 | 1.53 | 2.53 | 1 |  |  |  |  | 14.25
|  | 1849 | 2.53 | 3.53 | 1 |  |  |  |  | 12.34
|  | 1850 | 3.53 | 4.53 | 1 |  |  |  |  | 14.49
|  | 1851 | 4.53 | 5.53 | 1 |  |  |  |  | 14.45
|  | 1852 | 5.53 | 6.53 | 1 |  |  |  |  | 17.06
|  | 1853 | 6.53 | 7.53 | 1 |  |  |  |  | 16.43
|  | 1854 | 7.53 | 8.53 | 1 | 4.93 | 39.4 | 32 | 1.64 | 20.95 | Low Grade Bauxite
|  | 1855 | 8.53 | 9.53 | 1 | 1.18 | 38.8 | 36.8 | 1.55 | 20.68 | Low Grade Bauxite
|  | 1856 | 9.53 | 10.53 | 1 | 1.32 | 39.1 | 37.4 | 1.45 | 20.74 | Low Grade Bauxite
|  | 1857 | 10.53 | 11.53 | 1 | 1.3 | 37.8 | 39.4 | 1.25 | 20.18 | Low Grade Bauxite
|  | 1858 | 11.53 | 12.53 | 1 | 1.45 | 41.6 | 33.2 | 1.48 | 22.17 | Metallurgical Grade Bauxite
|  | 1859 | 12.53 | 13.53 | 1 | 1.3 | 50.1 | 20 | 1.6 | 26.87 | Metallurgical Grade Bauxite
|  | 1860 | 13.53 | 14.53 | 1 | 1.59 | 49.9 | 19.8 | 1.69 | 26.7 | Metallurgical Grade Bauxite
|  | 1861 | 14.53 | 15.53 | 1 | 4.81 | 44.6 | 23.8 | 1.95 | 23.65 | High Silica Bauxite
|  | 1862 | 15.53 | 16.53 | 1 | 2.88 | 47.6 | 22.6 | 1.72 | 25.22 | Metallurgical Grade Bauxite
|  | 1863 | 16.53 | 17.53 | 1 | 4.19 | 45.5 | 24.4 | 1.85 | 24.02 | High Silica Bauxite
|  | 1864 | 17.53 | 18.53 | 1 | 4.15 | 49.3 | 18.7 | 1.82 | 25.96 | High Silica Bauxite
|  | 1865 | 18.53 | 19.53 | 1 | 2.29 | 49.9 | 18.9 | 2.14 | 26.65 | Metallurgical Grade Bauxite
|  | 1866 | 19.53 | 20.53 | 1 | 3.93 | 51.5 | 15.5 | 1.62 | 27.37 | Metallurgical Grade Bauxite
|  | 1867 | 20.53 | 21.53 | 1 | 3.21 | 48.7 | 20.5 | 1.47 | 26.05 | Metallurgical Grade Bauxite
|  | 1868 | 21.53 | 22.53 | 1 | 2.47 | 51.2 | 17.6 | 1.42 | 27.23 | Metallurgical Grade Bauxite
|  | 1869 | 22.53 | 23.53 | 1 | 10.33 | 36.7 | 30.7 | 1.73 | 19.79 | High Silica Bauxite
|  | 1870 | 23.53 | 24.53 | 1 |  |  |  |  | 14.27 | Lithomarge?
|  | 1871 | 24.53 | 25.53 | 1 |  |  |  |  | 13.78
S-88 | 1083.32 | 1872 | 0 | 0.32 | 0.32 |  |  |  |  | 16.13 | LATERITE ?
|  | 1873 | 0.32 | 1.32 | 1 |  |  |  |  | 13.95
|  | 1874 | 1.32 | 2.32 | 1 |  |  |  |  | 14.41
|  | 1875 | 2.32 | 3.32 | 1 |  |  |  |  | 13.95
|  | 1876 | 3.32 | 4.32 | 1 |  |  |  |  | 13.67
|  | 1877 | 4.32 | 5.32 | 1 |  |  |  |  | 13.52
|  | 1878 | 5.32 | 6.32 | 1 |  |  |  |  | 13.58
|  | 1879 | 6.32 | 7.32 | 1 |  |  |  |  | 13.77
|  | 1880 | 7.32 | 8.32 | 1 |  |  |  |  | 16.11
|  | 1881 | 8.32 | 9.32 | 1 |  |  |  |  | 16.67
|  | 1882 | 9.32 | 10.32 | 1 |  |  |  |  | 17.76
|  | 1883 | 10.32 | 11.32 | 1 |  |  |  |  | 15.9
|  | 1884 | 11.32 | 12.32 | 1 |  |  |  |  | 16.7
|  | 1885 | 12.32 | 13.32 | 1 |  |  |  |  | 18.32
|  | 1886 | 13.32 | 14.32 | 1 | 4.74 | 42.8 | 26.8 | 1.88 | 22.68 | High Silica Bauxite
|  | 1887 | 14.32 | 15.32 | 1 | 2.36 | 48.1 | 22.2 | 1.93 | 24.36 | Metallurgical Grade Bauxite
|  | 1888 | 15.32 | 16.32 | 1 | 0.86 | 50.7 | 19.2 | 1.96 | 27.17 | Metallurgical Grade Bauxite
|  | 1889 | 16.32 | 17.32 | 1 | 1.52 | 50.3 | 19 | 2 | 26.86 | Metallurgical Grade Bauxite
|  | 1890 | 17.32 | 18.32 | 1 | 1.52 | 49.8 | 19.8 | 1.99 | 26.55 | Metallurgical Grade Bauxite
|  | 1891 | 18.32 | 19.32 | 1 | 1.59 | 51.6 | 16.7 | 1.99 | 27.29 | Metallurgical Grade Bauxite
|  | 1892 | 19.32 | 20.32 | 1 | 1.12 | 50.8 | 18.4 | 2.2 | 27.02 | Metallurgical Grade Bauxite
|  | 1893 | 20.32 | 21.32 | 1 | 0.81 | 51.6 | 18 | 2.15 | 27.41 | Metallurgical Grade Bauxite
|  | 1894 | 21.32 | 22.32 | 1 | 0.8 | 51.6 | 17.8 | 2 | 27.47 | Metallurgical Grade Bauxite
|  | 1895 | 22.32 | 23.32 | 1 | 0.99 | 51.8 | 17.2 | 2.06 | 27.71 | Metallurgical Grade Bauxite
|  | 1896 | 23.32 | 24.32 | 1 | 1.41 | 50.6 | 18.7 | 2.27 | 26.88 | Metallurgical Grade Bauxite
|  | 1897 | 24.32 | 25.32 | 1 | 0.75 | 51.6 | 18.1 | 2.34 | 27.13 | Metallurgical Grade Bauxite
|  | 1898 | 25.32 | 26.32 | 1 | 0.91 | 50.2 | 19.4 | 2.5 | 26.58 | Metallurgical Grade Bauxite
|  | 1899 | 26.32 | 27.32 | 1 | 0.8 | 50.8 | 19 | 2.29 | 26.81 | Metallurgical Grade Bauxite
|  | 1900 | 27.32 | 28.32 | 1 | 1.2 | 47.1 | 24.4 | 2.07 | 24.84 | Metallurgical Grade Bauxite
|  | 1901 | 28.32 | 29.32 | 1 | 0.99 | 39.1 | 37.6 | 1.4 | 20.74 | Low Grade Bauxite
|  | 1902 | 29.32 | 30.32 | 1 | 1.65 | 40.1 | 35.5 | 1.5 | 21.23 | Metallurgical Grade Bauxite
|  | 1903 | 30.32 | 31.32 | 1 | 1.35 | 46 | 26.7 | 1.52 | 24.24 | Metallurgical Grade Bauxite
|  | 1904 | 31.32 | 32.32 | 1 | 1.36 | 39.8 | 36.3 | 1.39 | 21.09 | Low Grade Bauxite
|  | 1905 | 32.32 | 33.32 | 1 | 1.79 | 41.6 | 32.8 | 1.93 | 21.97 | Metallurgical Grade Bauxite
|  | 1906 | 33.32 | 34.32 | 1 | 1.78 | 40.1 | 35.1 | 1.5 | 21.48 | Metallurgical Grade Bauxite
|  | 1907 | 34.32 | 35.32 | 1 | 2.61 | 38.5 | 36.5 | 1.33 | 20.68 | Low Grade Bauxite
|  | 1908 | 35.32 | 36.32 | 1 | 1.1 | 43.6 | 30.6 | 1.37 | 23.18 | Metallurgical Grade Bauxite
|  | 1909 | 36.32 | 37.32 | 1 | 1.74 | 44 | 29.6 | 1.33 | 23.27 | Metallurgical Grade Bauxite
|  | 1910 | 37.32 | 38.32 | 1 | 0.97 | 40.8 | 35 | 1.33 | 21.97 | Metallurgical Grade Bauxite
|  | 1911 | 38.32 | 39.32 | 1 | 0.93 | 42.8 | 32.1 | 1.29 | 22.96 | Metallurgical Grade Bauxite
|  | 1912 | 39.32 | 40.32 | 1 |  |  |  |  | 19.86 | Khondalite?
|  | 1913 | 40.32 | 41.32 | 1 |  |  |  |  | 18.02
|  | 1914 | 41.32 | 42.32 | 1 |  |  |  |  | 18.2
|  | 1915 | 42.32 | 43.32 | 1 | 3.41 | 40.2 | 33.8 | 1.17 | 21.34 | Metallurgical Grade Bauxite
|  | 1916 | 43.32 | 44.32 | 1 | 1.29 | 38 | 39.3 | 1.2 | 20.1 | Low Grade Bauxite
|  | 1917 | 44.32 | 45.32 | 1 |  |  |  |  | 17.41 | Khondalite?
|  | 1918 | 45.32 | 46.32 | 1 | 1.73 | 40.7 | 34.6 | 1.27 | 21.65 | Metallurgical Grade Bauxite
|  | 1919 | 46.32 | 47.32 | 1 |  |  |  |  | 18.6 | Lithomarge?
|  | 1920 | 47.32 | 48.32 | 1 |  |  |  |  | 19.23
|  | 1921 | 48.32 | 49.32 | 1 |  |  |  |  | 15.14
|  | 1922 | 49.32 | 50.32 | 1 |  |  |  |  | 13.01
S-94 | 1049.44 | 1923 | 0 | 0.44 | 0.44 |  |  |  |  | 13.86 | LATERITE ?
|  | 1924 | 0.44 | 1.44 | 1 |  |  |  |  | 15.43
|  | 1925 | 1.44 | 2.44 | 1 |  |  |  |  | 14.42
|  | 1926 | 2.44 | 3.44 | 1 |  |  |  |  | 15.21
|  | 1927 | 3.44 | 4.44 | 1 |  |  |  |  | 16.83
|  | 1928 | 4.44 | 5.44 | 1 |  |  |  |  | 18.63
|  | 1929 | 5.44 | 6.44 | 1 |  |  |  |  | 19.55
|  | 1930 | 6.44 | 7.44 | 1 | 3.11 | 40.7 | 33 | 1.19 | 21.52 | Metallurgical Grade Bauxite
|  | 1931 | 7.44 | 8.44 | 1 |  |  |  |  | 15.48 | LATERITE ?
|  | 1932 | 8.44 | 9.44 | 1 |  |  |  |  | 17.38
|  | 1933 | 9.44 | 10.44 | 1 | 6.8 | 39.4 | 31.78 | 1.23 | 20.79 | Low Grade Bauxite
|  | 1934 | 10.44 | 11.44 | 1 | 7.48 | 43.8 | 23.2 | 1.25 | 23.14 | High Silica Bauxite
|  | 1935 | 11.44 | 12.44 | 1 | 8.5 | 44.2 | 21.6 | 1.52 | 23.2 | High Silica Bauxite
|  | 1936 | 12.44 | 13.44 | 1 | 7.3 | 46.1 | 19.2 | 1.67 | 24.36 | High Silica Bauxite
|  | 1937 | 13.44 | 14.44 | 1 | 9.47 | 40.6 | 25.8 | 1.28 | 21.52 | High Silica Bauxite
|  | 1938 | 14.44 | 15.44 | 1 | 15.56 | 41.5 | 20.8 | 2.12 | 19.17 | High Silica Bauxite
|  | 1939 | 15.44 | 16.44 | 1 | 18.19 | 41.9 | 18 | 2.06 | 19.33 | High Silica Bauxite
|  | 1940 | 16.44 | 17.44 | 1 |  |  |  |  | 15.7 | Lithomarge?
|  | 1941 | 17.44 | 18.44 | 1 |  |  |  |  | 15.33
S-95 | 1059.36 | 1942 | 0 | 0.36 | 0.36 |  |  |  |  | 17.57 | LATERITE ?
|  | 1943 | 0.36 | 1.36 | 1 |  |  |  |  | 16.79
|  | 1944 | 1.36 | 2.36 | 1 | 7.4 | 45.4 | 21 | 1.99 | 23.87 | High Silica Bauxite
|  | 1945 | 2.36 | 3.36 | 1 | 14.83 | 39.7 | 23.9 | 1.88 | 18.94 | High Silica Bauxite
|  | 1946 | 3.36 | 4.36 | 1 | 6.71 | 45.8 | 21 | 2.15 | 24.19 | High Silica Bauxite
|  | 1947 | 4.36 | 5.36 | 1 | 5.56 | 43 | 26.3 | 2.28 | 22.95 | High Silica Bauxite
|  | 1948 | 5.36 | 6.36 | 1 | 5.18 | 47 | 20.1 | 2.26 | 24.66 | High Silica Bauxite
|  | 1949 | 6.36 | 7.36 | 1 | 4.86 | 46.6 | 21.1 | 2.47 | 24.46 | High Silica Bauxite
|  | 1950 | 7.36 | 8.36 | 1 | 9.01 | 42.5 | 23 | 2.1 | 22.65 | High Silica Bauxite
|  | 1951 | 8.36 | 9.36 | 1 | 7.36 | 45.6 | 21.2 | 2.04 | 23.81 | High Silica Bauxite
|  | 1952 | 9.36 | 10.36 | 1 | 10.22 | 42.8 | 21.7 | 2.18 | 22.66 | High Silica Bauxite
|  | 1953 | 10.36 | 11.36 | 1 | 7.19 | 44.6 | 22.4 | 2.24 | 23.55 | High Silica Bauxite
|  | 1954 | 11.36 | 12.36 | 1 | 3.82 | 45.8 | 23.4 | 2.38 | 24.18 | Metallurgical Grade Bauxite
|  | 1955 | 12.36 | 13.36 | 1 | 5.55 | 44.7 | 23.5 | 2.58 | 23.65 | High Silica Bauxite
|  | 1956 | 13.36 | 14.36 | 1 | 2.34 | 49.1 | 19.8 | 2.62 | 26.02 | Metallurgical Grade Bauxite
|  | 1957 | 14.36 | 15.36 | 1 | 4.99 | 45.3 | 22.8 | 2.89 | 24.01 | High Silica Bauxite
|  | 1958 | 15.36 | 16.36 | 1 | 4.41 | 44.4 | 24.2 | 3.08 | 23.85 | High Silica Bauxite
|  | 1959 | 16.36 | 17.36 | 1 | 1.65 | 50.9 | 17.8 | 2.69 | 26.82 | Metallurgical Grade Bauxite
|  | 1960 | 17.36 | 18.36 | 1 | 1.68 | 46 | 24.6 | 2.58 | 24.4 | Metallurgical Grade Bauxite
|  | 1961 | 18.36 | 19.36 | 1 | 1.49 | 44.4 | 27.6 | 2.41 | 23.67 | Metallurgical Grade Bauxite
|  | 1962 | 19.36 | 20.36 | 1 | 1.49 | 47.4 | 23.8 | 2.35 | 24.85 | Metallurgical Grade Bauxite
|  | 1963 | 20.36 | 21.36 | 1 | 1.23 | 43.6 | 29 | 2.65 | 23.22 | Metallurgical Grade Bauxite
|  | 1964 | 21.36 | 22.36 | 1 | 1.53 | 47.2 | 24 | 2.05 | 25.1 | Metallurgical Grade Bauxite
|  | 1965 | 22.36 | 23.36 | 1 | 2.21 | 44.5 | 27 | 2.45 | 23.56 | Metallurgical Grade Bauxite
|  | 1966 | 23.36 | 24.36 | 1 | 2.82 | 45.3 | 25.2 | 2.58 | 24 | Metallurgical Grade Bauxite
|  | 1967 | 24.36 | 25.36 | 1 |  |  |  |  | 18.74 | Lithomarge?
|  | 1968 | 25.36 | 26.36 | 1 |  |  |  |  | 19
|  | 1969 | 26.36 | 27.36 | 1 |  |  |  |  | 16.2
|  | 1970 | 27.36 | 28.36 | 1 |  |  |  |  | 15.36
S-96 | 1020.34 | 1971 | 0 | 0.34 | 0.34 |  |  |  |  | 12.77 | LATERITE ?
|  | 1972 | 0.34 | 1.34 | 1 |  |  |  |  | 13.84
|  | 1973 | 1.34 | 2.34 | 1 |  |  |  |  | 15.16
|  | 1974 | 2.34 | 3.34 | 1 |  |  |  |  | 15.55
|  | 1975 | 3.34 | 4.34 | 1 |  |  |  |  | 18
|  | 1976 | 4.34 | 5.34 | 1 | 7.6 | 41.6 | 26.2 | 2.03 | 21.82 | High Silica Bauxite
|  | 1977 | 5.34 | 6.34 | 1 | 8.08 | 39.4 | 29.1 | 1.9 | 20.8 | High Silica Bauxite
|  | 1978 | 6.34 | 7.34 | 1 | 1.81 | 44.4 | 27.6 | 2 | 23.38 | Metallurgical Grade Bauxite
|  | 1979 | 7.34 | 8.34 | 1 | 1.64 | 44.4 | 27.8 | 2.14 | 23.37 | Metallurgical Grade Bauxite
|  | 1980 | 8.34 | 9.34 | 1 | 1.86 | 46 | 24 | 2.15 | 24.77 | Metallurgical Grade Bauxite
|  | 1981 | 9.34 | 10.34 | 1 | 6.75 | 43 | 25.4 | 2.05 | 22.7 | High Silica Bauxite
|  | 1982 | 10.34 | 11.34 | 1 | 3.9 | 45.6 | 24.3 | 2.04 | 24.08 | Metallurgical Grade Bauxite
|  | 1983 | 11.34 | 12.34 | 1 | 3.16 | 46.1 | 23.2 | 2.2 | 24.67 | Metallurgical Grade Bauxite
|  | 1984 | 12.34 | 13.34 | 1 | 1.65 | 51 | 18 | 1.78 | 27.14 | Metallurgical Grade Bauxite
|  | 1985 | 13.34 | 14.34 | 1 | 2.32 | 50.4 | 18.3 | 2.35 | 26.43 | Metallurgical Grade Bauxite
|  | 1986 | 14.34 | 15.34 | 1 | 1.06 | 51.8 | 17.2 | 2.41 | 27.36 | Metallurgical Grade Bauxite
|  | 1987 | 15.34 | 16.34 | 1 | 1.05 | 48.4 | 21.5 | 2.83 | 25.8 | Metallurgical Grade Bauxite
|  | 1988 | 16.34 | 17.34 | 1 | 0.9 | 51.8 | 17.1 | 2.48 | 27.67 | Metallurgical Grade Bauxite
|  | 1989 | 17.34 | 18.34 | 1 | 0.72 | 52.8 | 16.6 | 1.83 | 28.03 | Metallurgical Grade Bauxite
|  | 1990 | 18.34 | 19.34 | 1 | 1.53 | 52.3 | 16.7 | 1.83 | 27.65 | Metallurgical Grade Bauxite
|  | 1991 | 19.34 | 20.34 | 1 | 1.04 | 50.9 | 18.4 | 2.49 | 27.08 | Metallurgical Grade Bauxite
|  | 1992 | 20.34 | 21.34 | 1 | 2.9 | 48.2 | 20.2 | 2.53 | 25.78 | Metallurgical Grade Bauxite
|  | 1993 | 21.34 | 22.34 | 1 | 6.3 | 48.2 | 18.2 | 1.97 | 25.23 | High Silica Bauxite
|  | 1994 | 22.34 | 23.34 | 1 | 3.2 | 48.9 | 19.6 | 2.11 | 26.07 | Metallurgical Grade Bauxite
|  | 1995 | 23.34 | 24.34 | 1 | 10.83 | 44.1 | 18.6 | 2.48 | 23.17 | High Silica Bauxite
|  | 1996 | 24.34 | 25.34 | 1 |  |  |  |  | 15.61 | Khondalite?
|  | 1997 | 25.34 | 26.34 | 1 | 8.57 | 47 | 16.9 | 1.75 | 24.88 | High Silica Bauxite
|  | 1998 | 26.34 | 27.34 | 1 | 4.27 | 48.4 | 18.4 | 2.49 | 25.52 | High Silica Bauxite
|  | 1999 | 27.34 | 28.34 | 1 | 1.65 | 46.6 | 23.7 | 3.05 | 24.95 | Metallurgical Grade Bauxite
|  | 2000 | 28.34 | 29.34 | 1 | 1.91 | 51.7 | 16.9 | 1.75 | 27.34 | Metallurgical Grade Bauxite
|  | 2001 | 29.34 | 30.34 | 1 | 3.35 | 42.4 | 28.6 | 2.71 | 22.51 | Metallurgical Grade Bauxite
|  | 2002 | 30.34 | 31.34 | 1 |  |  |  |  | 18.18 | Lithomarge?
|  | 2003 | 31.34 | 32.34 | 1 |  |  |  |  | 15.53
|  | 2004 | 32.34 | 33.34 | 1 |  |  |  |  | 14.79
S-82 | 1152.64 | 2005 | 0 | 0.64 | 0.64 | 2.88 | 39.8 | 34.5 | 1.96 | 20.85 | Low Grade Bauxite
|  | 2006 | 0.64 | 1.64 | 1 | 7.56 | 38.2 | 31.6 | 1.65 | 20.31 | High Silica Bauxite
|  | 2007 | 1.64 | 2.64 | 1 | 1.85 | 41.4 | 31.3 | 2.77 | 21.89 | Metallurgical Grade Bauxite
|  | 2008 | 2.64 | 3.64 | 1 |  |  |  |  | 19.51 | Khondalite?
|  | 2009 | 3.64 | 4.64 | 1 | 1.03 | 39 | 37.2 | 1.98 | 20.6 | Low Grade Bauxite
|  | 2010 | 4.64 | 5.64 | 1 | 0.83 | 39.6 | 36.9 | 2.48 | 20.15 | Low Grade Bauxite
|  | 2011 | 5.64 | 6.64 | 1 |  |  |  |  | 18.77 | Khondalite?
|  | 2012 | 6.64 | 7.64 | 1 | 0.9 | 39.8 | 35.4 | 2.15 | 21.68 | Low Grade Bauxite
|  | 2013 | 7.64 | 8.64 | 1 | 2.3 | 46.4 | 24.2 | 2.01 | 24.95 | Metallurgical Grade Bauxite
|  | 2014 | 8.64 | 9.64 | 1 | 3.6 | 46 | 23.2 | 1.92 | 24.46 | Metallurgical Grade Bauxite
|  | 2015 | 9.64 | 10.64 | 1 | 5.3 | 38.5 | 32.6 | 2.15 | 20.82 | Low Grade Bauxite
|  | 2016 | 10.64 | 11.64 | 1 | 5.25 | 49.83 | 16.6 | 1.83 | 26.11 | High Silica Bauxite
|  | 2017 | 11.64 | 12.64 | 1 |  |  |  |  | 17.34 | Khondalite?
|  | 2018 | 12.64 | 13.64 | 1 | 2.8 | 49.5 | 19 | 2.68 | 25.59 | Metallurgical Grade Bauxite
|  | 2019 | 13.64 | 14.64 | 1 | 1.6 | 49 | 20.6 | 2.62 | 25.93 | Metallurgical Grade Bauxite
|  | 2020 | 14.64 | 15.64 | 1 | 0.57 | 53.4 | 15 | 2.77 | 28.2 | Metallurgical Grade Bauxite
|  | 2021 | 15.64 | 16.64 | 1 | 2.39 | 53 | 14.1 | 2.28 | 28.12 | Metallurgical Grade Bauxite
|  | 2022 | 16.64 | 17.64 | 1 | 4.82 | 54.4 | 8.8 | 2.64 | 28.8 | High Silica Bauxite
|  | 2023 | 17.64 | 18.64 | 1 | 3.44 | 50.25 | 17.1 | 2.78 | 26.53 | Metallurgical Grade Bauxite
|  | 2024 | 18.64 | 19.64 | 1 | 1.92 | 49.6 | 20.1 | 2.38 | 25.97 | Metallurgical Grade Bauxite
|  | 2025 | 19.64 | 20.64 | 1 | 0.55 | 51.5 | 17.1 | 2.79 | 27.25 | Metallurgical Grade Bauxite
|  | 2026 | 20.64 | 21.64 | 1 | 1.7 | 51.74 | 17 | 2.03 | 27.31 | Metallurgical Grade Bauxite
|  | 2027 | 21.64 | 22.64 | 1 | 1.09 | 49.6 | 20.8 | 1.92 | 26.42 | Metallurgical Grade Bauxite
|  | 2028 | 22.64 | 23.64 | 1 | 1.96 | 39.6 | 35.1 | 1.45 | 21.65 | Low Grade Bauxite
|  | 2029 | 23.64 | 24.64 | 1 | 1.98 | 44.2 | 27.3 | 2.11 | 23.51 | Metallurgical Grade Bauxite
|  | 2030 | 24.64 | 25.64 | 1 | 1.15 | 50 | 18.5 | 2.67 | 26.86 | Metallurgical Grade Bauxite
|  | 2031 | 25.64 | 26.64 | 1 | 0.49 | 52.6 | 15.8 | 2.82 | 27.98 | Metallurgical Grade Bauxite
|  | 2032 | 26.64 | 27.64 | 1 | 2.05 | 53 | 14.2 | 3.12 | 27.67 | Metallurgical Grade Bauxite
|  | 2033 | 27.64 | 28.64 | 1 | 1.89 | 38.3 | 36.8 | 2.25 | 20.32 | Low Grade Bauxite
|  | 2034 | 28.64 | 29.64 | 1 |  |  |  |  | 17.4 | Khondalite?
|  | 2035 | 29.64 | 30.64 | 1 | 1.17 | 42.2 | 31.6 | 2.62 | 22.4 | Metallurgical Grade Bauxite
|  | 2036 | 30.64 | 31.64 | 1 | 1.75 | 42.4 | 29.8 | 2.62 | 22.82 | Metallurgical Grade Bauxite
|  | 2037 | 31.64 | 32.64 | 1 |  |  |  |  | 19.17 | Khondalite?
|  | 2038 | 32.64 | 33.64 | 1 | 4.46 | 38.2 | 35.1 | 2 | 20.21 | Low Grade Bauxite
|  | 2039 | 33.64 | 34.64 | 1 | 2.41 | 38.6 | 36.3 | 2.28 | 20.38 | Low Grade Bauxite
|  | 2040 | 34.64 | 35.64 | 1 |  |  |  |  | 15.06 | Khondalite?
|  | 2041 | 35.64 | 36.64 | 1 | 7.05 | 40.2 | 29.6 | 1.37 | 21.22 | High Silica Bauxite
|  | 2042 | 36.64 | 37.64 | 1 |  |  |  |  | 15.53 | Lithomarge?
|  | 2043 | 37.64 | 38.64 | 1 |  |  |  |  | 15.37
S-83 | 1157.54 | 2044 | 0 | 0.54 | 0.54 |  |  |  |  | 18.25 | LATERITE ?
|  | 2045 | 0.54 | 1.54 | 1 |  |  |  |  | 17.2
|  | 2046 | 1.54 | 2.54 | 1 | 6.91 | 41.8 | 26.3 | 2.2 | 22.39 | High Silica Bauxite
|  | 2047 | 2.54 | 3.54 | 1 | 1.73 | 43.2 | 28.4 | 2.7 | 23.3 | Metallurgical Grade Bauxite
|  | 2048 | 3.54 | 4.54 | 1 | 1.13 | 45.8 | 24.6 | 3.05 | 25.2 | Metallurgical Grade Bauxite
|  | 2049 | 4.54 | 5.54 | 1 | 1.02 | 40.6 | 35.1 | 1.81 | 21.47 | Metallurgical Grade Bauxite
|  | 2050 | 5.54 | 6.54 | 1 | 1.05 | 39.4 | 36.9 | 1.78 | 20.82 | Low Grade Bauxite
|  | 2051 | 6.54 | 7.54 | 1 | 2.23 | 43.6 | 29.1 | 1.89 | 23.15 | Metallurgical Grade Bauxite
|  | 2052 | 7.54 | 8.54 | 1 | 3.32 | 45.9 | 23.6 | 2.31 | 24.07 | Metallurgical Grade Bauxite
|  | 2053 | 8.54 | 9.54 | 1 | 5.15 | 48.9 | 17.8 | 2.04 | 25.96 | High Silica Bauxite
|  | 2054 | 9.54 | 10.54 | 1 | 5.01 | 48.45 | 18.2 | 2.09 | 25.57 | High Silica Bauxite
|  | 2055 | 10.54 | 11.54 | 1 | 1.27 | 45.6 | 26.6 | 2.2 | 23.9 | Metallurgical Grade Bauxite
|  | 2056 | 11.54 | 12.54 | 1 | 2.07 | 48.2 | 22 | 2.66 | 25.63 | Metallurgical Grade Bauxite
|  | 2057 | 12.54 | 13.54 | 1 | 1.91 | 51 | 18 | 2.29 | 26.8 | Metallurgical Grade Bauxite
|  | 2058 | 13.54 | 14.54 | 1 | 1.83 | 50.2 | 17.6 | 2.88 | 26.53 | Metallurgical Grade Bauxite
|  | 2059 | 14.54 | 15.54 | 1 | 1.88 | 52.8 | 14.6 | 2.61 | 28.1 | Metallurgical Grade Bauxite
|  | 2060 | 15.54 | 16.54 | 1 | 8.12 | 38.2 | 30.4 | 3.11 | 20.19 | High Silica Bauxite
|  | 2061 | 16.54 | 17.54 | 1 |  |  |  |  | 17.77 | Lithomarge?
|  | 2062 | 17.54 | 18.54 | 1 |  |  |  |  | 18.08
S-84 | 1175.41 | 2063 | 0 | 0.41 | 0.41 |  |  |  |  | 18.63 | Khondalite
|  | 2064 | 0.41 | 1.41 | 1 | 5.13 | 41.4 | 29.4 | 1.99 | 21.83 | High Silica Bauxite
|  | 2065 | 1.41 | 2.41 | 1 | 7.84 | 41.8 | 25.3 | 2.63 | 21.68 | High Silica Bauxite
|  | 2066 | 2.41 | 3.41 | 1 |  |  |  |  | 19.34 | LATERITE ?
|  | 2067 | 3.41 | 4.41 | 1 | 14.77 | 45.6 | 12.8 | 2.24 | 24.16 | High Silica Bauxite
S-85 | 1127.3 | 2068 | 0 | 0.3 | 0.3 | [5 empty] | SOIL
|  | 2069 | 0.3 | 1.3 | 1 | 6.18 | 44.9 | 22 | 2.4 | 24.17 | High Silica Bauxite
|  | 2070 | 1.3 | 2.3 | 1 | 2.4 | 49.4 | 19.4 | 2.53 | 26.28 | Metallurgical Grade Bauxite
|  | 2071 | 2.3 | 3.3 | 1 | 3.08 | 51.2 | 16.2 | 2.36 | 27.13 | Metallurgical Grade Bauxite
|  | 2072 | 3.3 | 4.3 | 1 | 2.37 | 51.6 | 15.6 | 2.21 | 27.53 | Metallurgical Grade Bauxite
|  | 2073 | 4.3 | 5.3 | 1 | 3.33 | 56.2 | 6.8 | 2.64 | 29.9 | Metallurgical Grade Bauxite
|  | 2074 | 5.3 | 6.3 | 1 | 1.39 | 55.6 | 11.801 | 2.36 | 28.82 | Metallurgical Grade Bauxite
|  | 2075 | 6.3 | 7.3 | 1 | 1.98 | 50.8 | 17.4 | 2.63 | 27.07 | Metallurgical Grade Bauxite
|  | 2076 | 7.3 | 8.3 | 1 | 2.96 | 51 | 17 | 2.35 | 26.67 | Metallurgical Grade Bauxite
|  | 2077 | 8.3 | 9.3 | 1 | 2.09 | 51.4 | 16.4 | 2.32 | 27.63 | Metallurgical Grade Bauxite
|  | 2078 | 9.3 | 10.3 | 1 | 0.89 | 52.4 | 16.8 | 2.09 | 27.73 | Metallurgical Grade Bauxite
|  | 2079 | 10.3 | 11.3 | 1 | 0.93 | 56.5 | 10.2 | 2.69 | 30.14 | Metallurgical Grade Bauxite
|  | 2080 | 11.3 | 12.3 | 1 | 0.94 | 58.5 | 7.3 | 2.03 | 31.15 | Metallurgical Grade Bauxite
|  | 2081 | 12.3 | 13.3 | 1 | 0.95 | 57.2 | 9.4 | 2.23 | 30.18 | Metallurgical Grade Bauxite
|  | 2082 | 13.3 | 14.3 | 1 | 1.23 | 45.8 | 25.4 | 2.39 | 24.73 | Metallurgical Grade Bauxite
|  | 2083 | 14.3 | 15.3 | 1 | 0.9 | 39.6 | 36.2 | 2.19 | 20.93 | Low Grade Bauxite
|  | 2084 | 15.3 | 16.3 | 1 | 1.89 | 39.2 | 37.4 | 2.13 | 19.14 | Low Grade Bauxite
|  | 2085 | 16.3 | 17.3 | 1 | 0.84 | 55.6 | 11.5 | 2.21 | 29.79 | Metallurgical Grade Bauxite
|  | 2086 | 17.3 | 18.3 | 1 | 1 | 46.3 | 25.2 | 2.47 | 24.94 | Metallurgical Grade Bauxite
|  | 2087 | 18.3 | 19.3 | 1 | 1.12 | 39.1 | 37.7 | 2.2 | 19.45 | Low Grade Bauxite
|  | 2088 | 19.3 | 20.3 | 1 | 1.02 | 39.2 | 39.5 | 2.11 | 17.28 | Low Grade Bauxite
|  | 2089 | 20.3 | 21.3 | 1 | 1.43 | 55.9 | 9.2 | 2.85 | 30.06 | Metallurgical Grade Bauxite
|  | 2090 | 21.3 | 22.3 | 1 | 0.85 | 53.6 | 13.8 | 1.85 | 28.63 | Metallurgical Grade Bauxite
|  | 2091 | 22.3 | 23.3 | 1 | 1.05 | 56.83 | 8.8 | 2.56 | 30.04 | Metallurgical Grade Bauxite
|  | 2092 | 23.3 | 24.3 | 1 | 1.04 | 56.23 | 10.6 | 1.81 | 30.31 | Metallurgical Grade Bauxite
|  | 2093 | 24.3 | 25.3 | 1 | 1.2 | 47.96 | 22.9 | 2.15 | 25.76 | Metallurgical Grade Bauxite
|  | 2094 | 25.3 | 26.3 | 1 | 1.4 | 43.57 | 29 | 2.41 | 23.31 | Metallurgical Grade Bauxite
|  | 2095 | 26.3 | 27.3 | 1 | 1.22 | 43.27 | 30.6 | 1.75 | 23.11 | Metallurgical Grade Bauxite
|  | 2096 | 27.3 | 28.3 | 1 | 1.08 | 39.88 | 35.8 | 1.89 | 21.31 | Low Grade Bauxite
|  | 2097 | 28.3 | 29.3 | 1 | 0.82 | 47.56 | 23.9 | 1.89 | 25.7 | Metallurgical Grade Bauxite
|  | 2098 | 29.3 | 30.3 | 1 | 0.65 | 52.34 | 16.5 | 2.4 | 28.12 | Metallurgical Grade Bauxite
|  | 2099 | 30.3 | 31.3 | 1 | 0.53 | 48.65 | 22.2 | 2.19 | 26.36 | Metallurgical Grade Bauxite
|  | 2100 | 31.3 | 32.3 | 1 | 0.56 | 52.54 | 16.3 | 2.21 | 28.31 | Metallurgical Grade Bauxite
|  | 2101 | 32.3 | 33.3 | 1 | 0.7 | 53.94 | 13.9 | 2.52 | 28.6 | Metallurgical Grade Bauxite
|  | 2102 | 33.3 | 34.3 | 1 | 0.59 | 55.93 | 11.2 | 2.52 | 29.77 | Metallurgical Grade Bauxite
|  | 2103 | 34.3 | 35.3 | 1 | 0.9 | 58.22 | 7.6 | 1.99 | 31.24 | Metallurgical Grade Bauxite
|  | 2104 | 35.3 | 36.3 | 1 | 0.57 | 56.63 | 9 | 2.36 | 30.46 | Metallurgical Grade Bauxite
|  | 2105 | 36.3 | 37.3 | 1 | 0.72 | 52.25 | 16.7 | 2.48 | 27.62 | Metallurgical Grade Bauxite
|  | 2106 | 37.3 | 38.3 | 1 | 1.24 | 55.84 | 11.1 | 2.2 | 29.63 | Metallurgical Grade Bauxite
|  | 2107 | 38.3 | 39.3 | 1 | 1.2 | 54.44 | 12.5 | 2.14 | 29 | Metallurgical Grade Bauxite
|  | 2108 | 39.3 | 40.3 | 1 | 2.52 | 52.44 | 14.7 | 1.82 | 27.98 | Metallurgical Grade Bauxite
|  | 2109 | 40.3 | 41.3 | 1 | 1.15 | 50.35 | 19.8 | 1.8 | 26.8 | Metallurgical Grade Bauxite
|  | 2110 | 41.3 | 42.3 | 1 | 0.93 | 42.68 | 30.8 | 2.29 | 22.7 | Metallurgical Grade Bauxite
|  | 2111 | 42.3 | 43.3 | 1 | 3.24 | 46.68 | 22.2 | 2.69 | 24.94 | Metallurgical Grade Bauxite
|  | 2112 | 43.3 | 44.3 | 1 | 3.04 | 50.89 | 17.3 | 1.37 | 27.03 | Metallurgical Grade Bauxite
|  | 2113 | 44.3 | 45.3 | 1 | 15.11 | 46.65 | 12.5 | 2.15 | 23.74 | High Silica Bauxite
|  | 2114 | 45.3 | 46.3 | 1 | 18.38 | 38.24 | 21.6 | 1.6 | 20.08 | High Silica Bauxite
|  | 2115 | 46.3 | 46.8 | 0.5 |  |  |  |  | 18.45 | Lithomarge?
S-87 | 1168.23 | 2116 | 0 | 0.23 | 0.23 | 5.55 | 41.47 | 28 | 2.26 | 22.2 | High Silica Bauxite
|  | 2117 | 0.23 | 1.23 | 1 | 2.7 | 42.2 | 30.8 | 1.61 | 22.57 | Metallurgical Grade Bauxite
|  | 2118 | 1.23 | 2.23 | 1 | 1.2 | 45.26 | 27 | 2.36 | 23.93 | Metallurgical Grade Bauxite
|  | 2119 | 2.23 | 3.23 | 1 | 1.42 | 44.86 | 27.6 | 2.32 | 23.74 | Metallurgical Grade Bauxite
|  | 2120 | 3.23 | 4.23 | 1 | 0.88 | 46.76 | 25.6 | 2.13 | 24.6 | Metallurgical Grade Bauxite
|  | 2121 | 4.23 | 5.23 | 1 | 1.6 | 40.08 | 35.2 | 1.83 | 21.17 | Metallurgical Grade Bauxite
|  | 2122 | 5.23 | 6.23 | 1 | 0.71 | 37.89 | 39.4 | 1.89 | 20.01 | Low Grade Bauxite
|  | 2123 | 6.23 | 7.23 | 1 | 0.86 | 45.06 | 27.6 | 2.32 | 23.83 | Metallurgical Grade Bauxite
|  | 2124 | 7.23 | 8.23 | 1 | 0.92 | 44.27 | 28.2 | 2.1 | 23.67 | Metallurgical Grade Bauxite
|  | 2125 | 8.23 | 9.23 | 1 | 0.75 | 47.66 | 23.4 | 2.45 | 25.58 | Metallurgical Grade Bauxite
|  | 2126 | 9.23 | 10.23 | 1 | 0.75 | 48.65 | 21.8 | 3.08 | 25.72 | Metallurgical Grade Bauxite
|  | 2127 | 10.23 | 11.23 | 1 | 0.7 | 47.46 | 23 | 3.04 | 25.48 | Metallurgical Grade Bauxite
|  | 2128 | 11.23 | 12.23 | 1 | 0.72 | 51.64 | 17.6 | 2.89 | 27.15 | Metallurgical Grade Bauxite
|  | 2129 | 12.23 | 13.23 | 1 | 0.81 | 48.75 | 21.4 | 2.8 | 26.2 | Metallurgical Grade Bauxite
|  | 2130 | 13.23 | 14.23 | 1 | 1.16 | 46.27 | 25 | 2.32 | 47.56 | Metallurgical Grade Bauxite
|  | 2131 | 14.23 | 15.23 | 1 | 0.9 | 46.46 | 24.4 | 3.04 | 25.17 | Metallurgical Grade Bauxite
|  | 2132 | 15.23 | 16.23 | 1 | 0.84 | 47.86 | 24 | 2.92 | 25.23 | Metallurgical Grade Bauxite
|  | 2133 | 16.23 | 17.23 | 1 | 1.39 | 46.76 | 24.5 | 2.15 | 25.17 | Metallurgical Grade Bauxite
|  | 2134 | 17.23 | 18.23 | 1 | 0.99 | 49.05 | 20.6 | 2.8 | 26.55 | Metallurgical Grade Bauxite
|  | 2135 | 18.23 | 19.23 | 1 | 2.38 | 46.86 | 22.2 | 2.71 | 25.34 | Metallurgical Grade Bauxite
|  | 2136 | 19.23 | 20.23 | 1 | 2.15 | 44.87 | 25.8 | 3.14 | 23.96 | Metallurgical Grade Bauxite
|  | 2137 | 20.23 | 21.23 | 1 | 4.3 | 44.87 | 23.2 | 3.17 | 24.12 | High Silica Bauxite
|  | 2138 | 21.23 | 22.23 | 1 | 10.85 | 41.58 | 22.2 | 2.79 | 22.31 | High Silica Bauxite
|  | 2139 | 22.23 | 23.23 | 1 |  |  |  |  | 12.45 | Lithomarge?
|  | 2140 | 23.23 | 24.23 | 1 |  |  |  |  | 16.83 | Lithomarge?
S-99 | 1024.92 | 2141 | 0 | 0.92 | 0.92 |  |  |  |  | 14.04 | LATERITE ?
|  | 2142 | 0.92 | 1.92 | 1 |  |  |  |  | 12.6
|  | 2143 | 1.92 | 2.92 | 1 |  |  |  |  | 18.91
|  | 2144 | 2.92 | 3.92 | 1 |  |  |  |  | 15.93
|  | 2145 | 3.92 | 4.92 | 1 |  |  |  |  | 18.64
|  | 2146 | 4.92 | 5.92 | 1 |  |  |  |  | 15.55
|  | 2147 | 5.92 | 6.92 | 1 | 4.93 | 44.5 | 25.3 | 2.19 | 22.55 | High Silica Bauxite
|  | 2148 | 6.92 | 7.92 | 1 | 4.89 | 42.2 | 29 | 1.98 | 21.6 | High Silica Bauxite
|  | 2149 | 7.92 | 8.92 | 1 |  |  |  |  | 18.48 | LATERITE ?
|  | 2150 | 8.92 | 9.92 | 1 |  |  |  |  | 18.84
|  | 2151 | 9.92 | 10.92 | 1 | 0.86 | 44.8 | 28.9 | 2.13 | 22.81 | Metallurgical Grade Bauxite
|  | 2152 | 10.92 | 11.92 | 1 |  |  |  |  | 17.77 | LATERITE ?
|  | 2153 | 11.92 | 12.92 | 1 | 0.59 | 48.8 | 23.8 | 2.6 | 24.15 | Metallurgical Grade Bauxite
|  | 2154 | 12.92 | 13.92 | 1 | 2.46 | 43.8 | 28.5 | 2 | 23.19 | Metallurgical Grade Bauxite
|  | 2155 | 13.92 | 14.92 | 1 | 7.34 | 49.7 | 15 | 2.11 | 25.23 | High Silica Bauxite
|  | 2156 | 14.92 | 15.92 | 1 | 4.36 | 55 | 10.7 | 2.64 | 27.14 | High Silica Bauxite
|  | 2157 | 15.92 | 16.92 | 1 | 7.18 | 55.6 | 6.3 | 2.96 | 27.82 | High Silica Bauxite
|  | 2158 | 16.92 | 17.92 | 1 | 6.67 | 56.9 | 4.401 | 2.68 | 29.02 | High Silica Bauxite
|  | 2159 | 17.92 | 18.92 | 1 | 6.7 | 57.8 | 3.4 | 2.7 | 29.3 | High Silica Bauxite
|  | 2160 | 18.92 | 19.92 | 1 | 4.64 | 54 | 11 | 2.64 | 27.71 | High Silica Bauxite
|  | 2161 | 19.92 | 20.92 | 1 | 3.55 | 38.2 | 35.7 | 2.28 | 20.12 | Low Grade Bauxite
|  | 2162 | 20.92 | 21.92 | 1 |  |  |  |  | 15.57 | Khondalite?
|  | 2163 | 21.92 | 22.92 | 1 |  |  |  |  | 14.48
|  | 2164 | 22.92 | 23.92 | 1 |  |  |  |  | 19.7
|  | 2165 | 23.92 | 24.92 | 1 | 8.5 | 46.6 | 18.6 | 2.02 | 23.78 | High Silica Bauxite
|  | 2166 | 24.92 | 25.92 | 1 |  |  |  |  | 19.05 | Lithomarge?
|  | 2167 | 25.92 | 26.92 | 1 |  |  |  |  | 19.13
|  | 2168 | 26.92 | 27.92 | 1 |  |  |  |  | 18.2
|  | 2169 | 27.92 | 28.92 | 1 |  |  |  |  | 14.17
|  | 2170 | 28.92 | 29.92 | 1 |  |  |  |  | 13.7 | Lithomarge?
|  | 2171 | 29.92 | 30.92 | 1 |  |  |  |  | 12.88
|  | 2172 | 30.92 | 31.92 | 1 |  |  |  |  | 12.44
S-100 | 1063.78 | 2173 | 0 | 0.78 | 0.78 |  |  |  |  | 13.16 | LATERITE ?
|  | 2174 | 0.78 | 1.78 | 1 |  |  |  |  | 18.94
|  | 2175 | 1.78 | 2.78 | 1 | 9.05 | 41 | 26.5 | 2.08 | 21.28 | High Silica Bauxite
|  | 2176 | 2.78 | 3.78 | 1 | 6.25 | 47.3 | 18.9 | 2.26 | 25.12 | High Silica Bauxite
|  | 2177 | 3.78 | 4.78 | 1 | 2.92 | 45.5 | 24.8 | 2.46 | 24.22 | Metallurgical Grade Bauxite
|  | 2178 | 4.78 | 5.78 | 1 |  |  |  |  | 19.18 | LATERITE ?
|  | 2179 | 5.78 | 6.78 | 1 |  |  |  |  | 19.17
|  | 2180 | 6.78 | 7.78 | 1 | 1.1 | 38 | 37.4 | 2.51 | 20.2 | Low Grade Bauxite
|  | 2181 | 7.78 | 8.78 | 1 | 3.32 | 46.8 | 23.2 | 2.16 | 24.31 | Metallurgical Grade Bauxite
|  | 2182 | 8.78 | 9.78 | 1 | 8.1 | 39.8 | 29.4 | 2.07 | 20.49 | High Silica Bauxite
|  | 2183 | 9.78 | 10.78 | 1 | 1.55 | 44.4 | 27.4 | 2.53 | 23.4 | Metallurgical Grade Bauxite
|  | 2184 | 10.78 | 11.78 | 1 | 1.28 | 50.1 | 19.4 | 2.72 | 26.48 | Metallurgical Grade Bauxite
|  | 2185 | 11.78 | 12.78 | 1 | 1.34 | 49.4 | 20.3 | 2.61 | 26.28 | Metallurgical Grade Bauxite
|  | 2186 | 12.78 | 13.78 | 1 | 0.79 | 45.3 | 27.2 | 2.46 | 24.2 | Metallurgical Grade Bauxite
|  | 2187 | 13.78 | 14.78 | 1 | 0.75 | 44.2 | 29.3 | 2.45 | 23.26 | Metallurgical Grade Bauxite
|  | 2188 | 14.78 | 15.78 | 1 |  |  |  |  | 19 | LATERITE ?
|  | 2189 | 15.78 | 16.78 | 1 | 0.97 | 48.2 | 22.4 | 2.86 | 25.32 | Metallurgical Grade Bauxite
|  | 2190 | 16.78 | 17.78 | 1 | 1.97 | 46.1 | 24.3 | 2.63 | 24.24 | Metallurgical Grade Bauxite
|  | 2191 | 17.78 | 18.78 | 1 | 0.89 | 50.4 | 19.6 | 2.53 | 26.52 | Metallurgical Grade Bauxite
|  | 2192 | 18.78 | 19.78 | 1 | 0.83 | 51 | 18.7 | 2.34 | 26.85 | Metallurgical Grade Bauxite
|  | 2193 | 19.78 | 20.78 | 1 | 1.05 | 50.8 | 19 | 2.36 | 26.58 | Metallurgical Grade Bauxite
|  | 2194 | 20.78 | 21.78 | 1 | 1.12 | 49.2 | 21 | 2.69 | 25.92 | Metallurgical Grade Bauxite
|  | 2195 | 21.78 | 22.78 | 1 | 1.23 | 49.1 | 21.4 | 2.55 | 25.63 | Metallurgical Grade Bauxite
|  | 2196 | 22.78 | 23.78 | 1 | 1.15 | 46.4 | 24.8 | 2.83 | 24.7 | Metallurgical Grade Bauxite
|  | 2197 | 23.78 | 24.78 | 1 | 1.08 | 45.2 | 26.2 | 2.93 | 24.1 | Metallurgical Grade Bauxite
|  | 2198 | 24.78 | 25.78 | 1 | 1.08 | 46.2 | 24.9 | 2.89 | 24.75 | Metallurgical Grade Bauxite
|  | 2199 | 25.78 | 26.78 | 1 | 1.24 | 47.2 | 23.5 | 2.89 | 25.15 | Metallurgical Grade Bauxite
|  | 2200 | 26.78 | 27.78 | 1 | 1.02 | 47.9 | 22.4 | 2.73 | 25.77 | Metallurgical Grade Bauxite
|  | 2201 | 27.78 | 28.78 | 1 | 0.96 | 47.9 | 22.4 | 3.11 | 25.61 | Metallurgical Grade Bauxite
|  | 2202 | 28.78 | 29.78 | 1 | 1.23 | 45.1 | 26.2 | 3.2 | 24.2 | Metallurgical Grade Bauxite
|  | 2203 | 29.78 | 30.78 | 1 | 1.9 | 45.22 | 25.6 | 3.22 | 23.85 | Metallurgical Grade Bauxite
|  | 2204 | 30.78 | 31.78 | 1 | 8.92 | 38.4 | 28.6 | 2.73 | 21.1 | High Silica Bauxite
|  | 2205 | 31.78 | 32.78 | 1 | 7.11 | 48.2 | 16.9 | 1.8 | 25.39 | High Silica Bauxite
|  | 2206 | 32.78 | 33.78 | 1 | 4.36 | 47.1 | 21 | 2.77 | 24.69 | High Silica Bauxite
|  | 2207 | 33.78 | 34.78 | 1 |  |  |  |  | 15.1 | Lithomarge?
|  | 2208 | 34.78 | 35.78 | 1 |  |  |  |  | 18.16
|  | 2209 | 35.78 | 36.78 | 1 |  |  |  |  | 13.93
|  | 2210 | 36.78 | 37.78 | 1 |  |  |  |  | 12.7
|  | 2211 | 37.78 | 38.78 | 1 |  |  |  |  | 12.13
|  | 2212 | 38.78 | 39.78 | 1 |  |  |  |  | 12.59
|  | 2213 | 39.78 | 40.78 | 1 |  |  |  |  | 13.26
S-97 | 988.53 | 2214 | 0 | 0.53 | 0.53 |  |  |  |  | 16.92 | LATERITE ?
|  | 2215 | 0.53 | 1.53 | 1 |  |  |  |  | 18.7
|  | 2216 | 1.53 | 2.53 | 1 | 8.19 | 39.6 | 29.2 | 1.94 | 20.6 | High Silica Bauxite
|  | 2217 | 2.53 | 3.53 | 1 | 6.96 | 39.6 | 29.4 | 2.03 | 21.17 | Low Grade Bauxite
|  | 2218 | 3.53 | 4.53 | 1 |  |  |  |  | 18.56 | Khondalite?
|  | 2219 | 4.53 | 5.53 | 1 |  |  |  |  | 18.77
|  | 2220 | 5.53 | 6.53 | 1 | 5.37 | 45.6 | 21.4 | 2.7 | 24.38 | High Silica Bauxite
|  | 2221 | 6.53 | 7.53 | 1 | 7.91 | 44 | 22.5 | 2.47 | 22.7 | High Silica Bauxite
|  | 2222 | 7.53 | 8.53 | 1 | 7.18 | 45.6 | 21.2 | 2.08 | 23.9 | High Silica Bauxite
|  | 2223 | 8.53 | 9.53 | 1 | 4.1 | 48.8 | 18.8 | 2.4 | 25.85 | High Silica Bauxite
|  | 2224 | 9.53 | 10.53 | 1 | 3.14 | 49.1 | 19.4 | 2.36 | 25.77 | Metallurgical Grade Bauxite
|  | 2225 | 10.53 | 11.53 | 1 | 2.96 | 49.3 | 19 | 1.85 | 26.34 | Metallurgical Grade Bauxite
|  | 2226 | 11.53 | 12.53 | 1 |  |  |  |  | 19.55 | LATERITE ?
|  | 2227 | 12.53 | 13.53 | 1 | 15.39 | 40 | 21.8 | 1.87 | 20.18 | High Silica Bauxite
|  | 2228 | 13.53 | 14.53 | 1 |  |  |  |  | 19.03 | Lithomarge?
|  | 2229 | 14.53 | 15.53 | 1 |  |  |  |  | 13.76
|  | 2230 | 15.53 | 16.53 | 1 |  |  |  |  | 18.17
|  | 2231 | 16.53 | 17.53 | 1 |  |  |  |  | 18.62
|  | 2232 | 17.53 | 18.53 | 1 |  |  |  |  | 19.05
|  | 2233 | 18.53 | 19.53 | 1 |  |  |  |  | 16.71
|  | 2234 | 19.53 | 20.53 | 1 |  |  |  |  | 14.13
S-33 | 980.58 | 2235 | 0 | 0.68 | 0.68 |  |  |  |  | 19.51 | LATERITE ?
|  | 2236 | 0.68 | 1.68 | 1 | 8.39 | 38.5 | 31.2 | 1.72 | 20.1 | High Silica Bauxite
|  | 2237 | 1.68 | 2.68 | 1 | 10.07 | 38.1 | 28.8 | 1.48 | 20.69 | High Silica Bauxite
|  | 2238 | 2.68 | 3.68 | 1 |  |  |  |  | 14.27 | Khondalite?
|  | 2239 | 3.68 | 4.68 | 1 |  |  |  |  | 14.09
|  | 2240 | 4.68 | 5.68 | 1 |  |  |  |  | 14.4
|  | 2241 | 5.68 | 6.68 | 1 |  |  |  |  | 13.16
|  | 2242 | 6.68 | 7.68 | 1 |  |  |  |  | 12.97
|  | 2243 | 7.68 | 8.68 | 1 |  |  |  |  | 13.17
|  | 2244 | 8.68 | 9.68 | 1 |  |  |  |  | 14.39
|  | 2245 | 9.68 | 10.68 | 1 |  |  |  |  | 14.58
|  | 2246 | 10.68 | 11.68 | 1 |  |  |  |  | 15.38
|  | 2247 | 11.68 | 12.68 | 1 | 11.32 | 40.6 | 24.4 | 1.67 | 21.7 | High Silica Bauxite
|  | 2248 | 12.68 | 13.68 | 1 | 6.92 | 45.6 | 21.6 | 2.57 | 23.15 | High Silica Bauxite
|  | 2249 | 13.68 | 14.68 | 1 |  |  |  |  | 16.27 | Khondalite?
|  | 2250 | 14.68 | 15.68 | 1 |  |  |  |  | 12.05
|  | 2251 | 15.68 | 16.68 | 1 |  |  |  |  | 13.46
|  | 2252 | 16.68 | 17.68 | 1 | 5.43 | 45.3 | 24.4 | 2.64 | 23.37 | High Silica Bauxite
S-98 | 1067.43 | 2253 | 0 | 0.43 | 0.43 | 5.16 | 38.4 | 34.2 | 1.95 | 20.28 | Low Grade Bauxite
|  | 2254 | 0.43 | 1.43 | 1 | 3.43 | 39.8 | 33.2 | 2.02 | 20.87 | Low Grade Bauxite
|  | 2255 | 1.43 | 2.43 | 1 | 6.69 | 40 | 29.6 | 1.94 | 21.14 | High Silica Bauxite
|  | 2256 | 2.43 | 3.43 | 1 | 6.99 | 43.1 | 24.4 | 2.21 | 22.54 | High Silica Bauxite
|  | 2257 | 3.43 | 4.43 | 1 | 8.47 | 41.55 | 25 | 2.09 | 22.03 | High Silica Bauxite
|  | 2258 | 4.43 | 5.43 | 1 | 10.7 | 42.55 | 21.5 | 2.19 | 22.35 | High Silica Bauxite
|  | 2259 | 5.43 | 6.43 | 1 |  |  |  |  | 13.7 | Khondalite?
|  | 2260 | 6.43 | 7.43 | 1 | 4.48 | 38.4 | 35.2 | 1.36 | 20.3 | Low Grade Bauxite
|  | 2261 | 7.43 | 8.43 | 1 | 6.29 | 46.8 | 20.1 | 2.3 | 24.07 | High Silica Bauxite
|  | 2262 | 8.43 | 9.43 | 1 | 4.06 | 43 | 27 | 2.62 | 23.2 | High Silica Bauxite
|  | 2263 | 9.43 | 10.43 | 1 | 2.72 | 50.2 | 17 | 2.85 | 27.03 | Metallurgical Grade Bauxite
|  | 2264 | 10.43 | 11.43 | 1 | 7.56 | 46.2 | 18.2 | 3.32 | 24.67 | High Silica Bauxite
|  | 2265 | 11.43 | 12.43 | 1 | 1.49 | 45.4 | 21.7 | 3.32 | 24.18 | Metallurgical Grade Bauxite
|  | 2266 | 12.43 | 13.43 | 1 |  |  |  |  | 16.64 | Khondalite?
|  | 2267 | 13.43 | 14.43 | 1 | 1.83 | 47.6 | 22.2 | 3.12 | 25.21 | Metallurgical Grade Bauxite
|  | 2268 | 14.43 | 15.43 | 1 |  |  |  |  | 18.03 | Lithomarge?
S-35A |  | 2269 | 0 | 0.97 | 0.97 |  |  |  |  | 19.29 | LATERITE ?
|  | 2270 | 0.97 | 1.97 | 1 | 5.36 | 43 | 26.4 | 2.39 | 22.6 | High Silica Bauxite
|  | 2271 | 1.97 | 2.97 | 1 | 4.59 | 43.6 | 26.4 | 2.44 | 22.9 | High Silica Bauxite
|  | 2272 | 2.97 | 3.97 | 1 | 2.08 | 44.5 | 26.6 | 2.67 | 23.99 | Metallurgical Grade Bauxite
|  | 2273 | 3.97 | 4.97 | 1 | 4.16 | 45 | 24.2 | 2.83 | 23.81 | High Silica Bauxite
|  | 2274 | 4.97 | 5.97 | 1 | 3.79 | 45.8 | 23.2 | 2.79 | 24.36 | Metallurgical Grade Bauxite
|  | 2275 | 5.97 | 6.97 | 1 | 1.44 | 46.2 | 25 | 2.72 | 24.6 | Metallurgical Grade Bauxite
|  | 2276 | 6.97 | 7.97 | 1 | 2.61 | 41 | 31.9 | 2.51 | 21.88 | Metallurgical Grade Bauxite
|  | 2277 | 7.97 | 8.97 | 1 | 2.86 | 39.6 | 34.3 | 2.28 | 20.82 | Low Grade Bauxite
|  | 2278 | 8.97 | 9.97 | 1 | 0.98 | 40 | 35.4 | 2.1 | 21.5 | Metallurgical Grade Bauxite
|  | 2279 | 9.97 | 10.97 | 1 | 0.9 | 44 | 28.6 | 2.52 | 23.76 | Metallurgical Grade Bauxite
|  | 2280 | 10.97 | 11.97 | 1 | 1.24 | 45 | 25.8 | 2.67 | 24.3 | Metallurgical Grade Bauxite
|  | 2281 | 11.97 | 12.97 | 1 | 1.29 | 44.5 | 26.8 | 2.77 | 23.9 | Metallurgical Grade Bauxite
|  | 2282 | 12.97 | 13.97 | 1 | 1.4 | 47.1 | 23.4 | 2.53 | 25.06 | Metallurgical Grade Bauxite
|  | 2283 | 13.97 | 14.97 | 1 | 1.26 | 47.2 | 23.6 | 2.68 | 25.21 | Metallurgical Grade Bauxite
|  | 2284 | 14.97 | 15.97 | 1 | 1.23 | 47.6 | 22.8 | 2.74 | 25.45 | Metallurgical Grade Bauxite
|  | 2285 | 15.97 | 16.97 | 1 | 0.83 | 46.8 | 23.8 | 2.67 | 24.92 | Metallurgical Grade Bauxite
|  | 2286 | 16.97 | 17.97 | 1 | 0.91 | 46.8 | 23.8 | 2.84 | 25.1 | Metallurgical Grade Bauxite
|  | 2287 | 17.97 | 18.97 | 1 | 0.8 | 47 | 24.4 | 2.73 | 25.01 | Metallurgical Grade Bauxite
|  | 2288 | 18.97 | 19.97 | 1 | 2.86 | 46.9 | 22.8 | 2.97 | 24.5 | Metallurgical Grade Bauxite
|  | 2289 | 19.97 | 20.97 | 1 | 3.37 | 47.5 | 21.6 | 2.53 | 24.95 | Metallurgical Grade Bauxite
|  | 2290 | 20.97 | 21.97 | 1 | 2.74 | 45.6 | 24.6 | 2.83 | 23.96 | Metallurgical Grade Bauxite
|  | 2291 | 21.97 | 22.97 | 1 | 2.63 | 48.6 | 21.6 | 1.8 | 25.19 | Metallurgical Grade Bauxite
|  | 2292 | 22.97 | 23.97 | 1 | 1.8 | 49.2 | 21.2 | 2.2 | 25.41 | Metallurgical Grade Bauxite
|  | 2293 | 23.97 | 24.97 | 1 | 2.81 | 47.3 | 22.4 | 2.57 | 24.9 | Metallurgical Grade Bauxite
|  | 2294 | 24.97 | 25.97 | 1 | 2.16 | 46.6 | 23.8 | 2.67 | 24.49 | Metallurgical Grade Bauxite
|  | 2295 | 25.97 | 26.97 | 1 | 2.25 | 47.7 | 22.2 | 2.64 | 25.12 | Metallurgical Grade Bauxite
|  | 2296 | 26.97 | 27.97 | 1 | 2.3 | 49.4 | 19.3 | 2.4 | 25.91 | Metallurgical Grade Bauxite
|  | 2297 | 27.97 | 28.97 | 1 | 5.46 | 47.8 | 19.4 | 2.02 | 24.75 | High Silica Bauxite
|  | 2298 | 28.97 | 29.97 | 1 | 1.09 | 42.4 | 31 | 2.64 | 22.48 | Metallurgical Grade Bauxite
|  | 2299 | 29.97 | 30.97 | 1 |  |  |  |  | 19.85 | LATERITE ?
|  | 2300 | 30.97 | 31.97 | 1 | 1.31 | 42.5 | 29.6 | 3.13 | 22.59 | Metallurgical Grade Bauxite
|  | 2301 | 31.97 | 32.97 | 1 |  |  |  |  | 17.48 | Khondalite?
|  | 2302 | 32.97 | 33.97 | 1 | 2 | 47.8 | 22.2 | 2.85 | 25.06 | Metallurgical Grade Bauxite
|  | 2303 | 33.97 | 34.97 | 1 | 1.75 | 47.9 | 22.8 | 2.09 | 25.14 | Metallurgical Grade Bauxite
|  | 2304 | 34.97 | 35.97 | 1 | 1.45 | 47.2 | 22.8 | 2.84 | 24.99 | Metallurgical Grade Bauxite
|  | 2305 | 35.97 | 36.97 | 1 | 1.73 | 49.9 | 19.6 | 2.03 | 26.2 | Metallurgical Grade Bauxite
|  | 2306 | 36.97 | 37.97 | 1 |  |  |  |  | 16.17 | Khondalite?
|  | 2307 | 37.97 | 38.97 | 1 | 1.6 | 48.5 | 21.8 | 2.13 | 25.72 | Metallurgical Grade Bauxite
|  | 2308 | 38.97 | 39.97 | 1 | 1.36 | 46 | 24.9 | 3.12 | 24.5 | Metallurgical Grade Bauxite
S-20A |  | 2309 | 0 | 0.64 | 0.64 |  |  |  |  | 15.61 | LATERITE ?
|  | 2310 | 0.64 | 1.64 | 1 |  |  |  |  | 17.28
|  | 2311 | 1.64 | 2.64 | 1 | 3.4 | 38.6 | 35.8 | 1.82 | 20.22 | Low Grade Bauxite
|  | 2312 | 2.64 | 3.64 | 1 |  |  |  |  | 17.1 | LATERITE ?
|  | 2313 | 3.64 | 4.64 | 1 |  |  |  |  | 17.71
|  | 2314 | 4.64 | 5.64 | 1 |  |  |  |  | 19.4
|  | 2315 | 5.64 | 6.64 | 1 | 0.77 | 38.4 | 38.5 | 1.88 | 20.3 | Low Grade Bauxite
|  | 2316 | 6.64 | 7.64 | 1 |  |  |  |  | 17.57 | LATERITE ?
|  | 2317 | 7.64 | 8.64 | 1 | 1.7 | 42.2 | 31.4 | 2.35 | 22.28 | Metallurgical Grade Bauxite
|  | 2318 | 8.64 | 9.64 | 1 | 2 | 42.2 | 31.2 | 2.06 | 22.48 | Metallurgical Grade Bauxite
|  | 2319 | 9.64 | 10.64 | 1 | 3.09 | 41.4 | 31.2 | 2.15 | 22.15 | Metallurgical Grade Bauxite
|  | 2320 | 10.64 | 11.64 | 1 | 1.78 | 40.3 | 34.4 | 2.1 | 21.37 | Metallurgical Grade Bauxite
|  | 2321 | 11.64 | 12.64 | 1 | 1.51 | 39.6 | 35.2 | 2.1 | 21.6 | Low Grade Bauxite
|  | 2322 | 12.64 | 13.64 | 1 | 1.77 | 46 | 25.2 | 2.28 | 24.7 | Metallurgical Grade Bauxite
|  | 2323 | 13.64 | 14.64 | 1 | 1.48 | 46.1 | 24.8 | 2.43 | 24.66 | Metallurgical Grade Bauxite
|  | 2324 | 14.64 | 15.64 | 1 | 2.18 | 47.2 | 22.2 | 2.7 | 25.47 | Metallurgical Grade Bauxite
|  | 2325 | 15.64 | 16.64 | 1 | 1.43 | 50.2 | 18.8 | 2.61 | 26.9 | Metallurgical Grade Bauxite
|  | 2326 | 16.64 | 17.64 | 1 | 2.68 | 49.5 | 18.7 | 2.51 | 26.59 | Metallurgical Grade Bauxite
|  | 2327 | 17.64 | 18.64 | 1 | 1.47 | 40.4 | 35 | 1.75 | 21.33 | Metallurgical Grade Bauxite
|  | 2328 | 18.64 | 19.64 | 1 | 1.22 | 48.6 | 21.8 | 1.8 | 26.1 | Metallurgical Grade Bauxite
|  | 2329 | 19.64 | 20.64 | 1 | 2.17 | 40.2 | 32.3 | 2.28 | 22.62 | Metallurgical Grade Bauxite
|  | 2330 | 20.64 | 21.64 | 1 | 2.53 | 45.4 | 25.1 | 2.68 | 24.14 | Metallurgical Grade Bauxite
|  | 2331 | 21.64 | 22.64 | 1 | 2.84 | 44.8 | 24.8 | 2.61 | 24.75 | Metallurgical Grade Bauxite
|  | 2332 | 22.64 | 23.64 | 1 | 16.18 | 43 | 17 | 1.85 | 21.74 | High Silica Bauxite
|  | 2333 | 23.64 | 24.64 | 1 |  |  |  |  | 18.06 | Lithomarge?
|  | 2334 | 24.64 | 25.64 | 1 |  |  |  |  | 14.85
S-4A |  | 2335 | 0 | 0.66 | 0.66 |  |  |  |  | 14.05 | LATERITE ?
|  | 2336 | 0.66 | 1.66 | 1 |  |  |  |  | 13.25
|  | 2337 | 1.66 | 2.66 | 1 |  |  |  |  | 16.44
|  | 2338 | 2.66 | 3.66 | 1 | 7.59 | 43.2 | 24.8 | 3.84 | 20.04 | High Silica Bauxite
|  | 2339 | 3.66 | 4.66 | 1 | 0.8 | 46.8 | 25.1 | 2.58 | 24.59 | Metallurgical Grade Bauxite
|  | 2340 | 4.66 | 5.66 | 1 | 0.8 | 42.8 | 30.5 | 2.83 | 23.03 | Metallurgical Grade Bauxite
|  | 2341 | 5.66 | 6.66 | 1 | 0.88 | 44.2 | 29.1 | 2.52 | 23.25 | Metallurgical Grade Bauxite
|  | 2342 | 6.66 | 7.66 | 1 | 1.86 | 38.4 | 36.2 | 2.96 | 20.3 | Low Grade Bauxite
|  | 2343 | 7.66 | 8.66 | 1 | 1.04 | 43.8 | 29.2 | 2.89 | 23.04 | Metallurgical Grade Bauxite
|  | 2344 | 8.66 | 9.66 | 1 | 0.76 | 43.2 | 30.8 | 2.72 | 22.49 | Metallurgical Grade Bauxite
|  | 2345 | 9.66 | 10.66 | 1 |  |  |  |  | 19.9 | Khondalite?
|  | 2346 | 10.66 | 11.66 | 1 |  |  |  |  | 19.88
|  | 2347 | 11.66 | 12.66 | 1 | 0.81 | 42.5 | 31.7 | 1.78 | 22.9 | Metallurgical Grade Bauxite
|  | 2348 | 12.66 | 13.66 | 1 | 0.97 | 45.6 | 26.4 | 2.25 | 24.32 | Metallurgical Grade Bauxite
|  | 2349 | 13.66 | 14.66 | 1 | 1.42 | 47.2 | 24 | 2.14 | 25.27 | Metallurgical Grade Bauxite
|  | 2350 | 14.66 | 15.66 | 1 | 1.34 | 48.2 | 22.2 | 1.99 | 26.1 | Metallurgical Grade Bauxite
|  | 2351 | 15.66 | 16.66 | 1 | 1.41 | 55.6 | 11.2 | 1.28 | 29.91 | Metallurgical Grade Bauxite
|  | 2352 | 16.66 | 17.4 | 0.74 | 2.83 | 49.8 | 18.5 | 2.27 | 26.56 | Metallurgical Grade Bauxite